## Sheet2
Material type | Infill amount | Toolpath pattern | Layer height | Print speed | Extrusion temprature | Maximum deflection | Warpage indicator
0 | 40 | 0 | 0.1 | 30 | 220 | 1.56 | 0
0 | 40 | 0 | 0.1 | 30 | 230 | 1.64 | 0
0 | 40 | 0 | 0.1 | 30 | 240 | 1.72 | 0
0 | 40 | 0 | 0.1 | 30 | 250 | 1.79 | 0
0 | 40 | 0 | 0.1 | 30 | 260 | 1.87 | 0
0 | 40 | 0 | 0.1 | 50 | 220 | 1.55 | 0
0 | 40 | 0 | 0.1 | 50 | 230 | 1.62 | 0
0 | 40 | 0 | 0.1 | 50 | 240 | 1.7 | 0
0 | 40 | 0 | 0.1 | 50 | 250 | 1.75 | 0
0 | 40 | 0 | 0.1 | 50 | 260 | 1.85 | 0
0 | 40 | 0 | 0.1 | 70 | 220 | 1.53 | 0
0 | 40 | 0 | 0.1 | 70 | 230 | 1.61 | 0
0 | 40 | 0 | 0.1 | 70 | 240 | 1.69 | 0
0 | 40 | 0 | 0.1 | 70 | 250 | 1.76 | 0
0 | 40 | 0 | 0.1 | 70 | 260 | 1.84 | 0
0 | 40 | 0 | 0.1 | 90 | 220 | 1.52 | 0
0 | 40 | 0 | 0.1 | 90 | 230 | 1.6 | 0
0 | 40 | 0 | 0.1 | 90 | 240 | 1.67 | 0
0 | 40 | 0 | 0.1 | 90 | 250 | 1.75 | 0
0 | 40 | 0 | 0.1 | 90 | 260 | 1.82 | 0
0 | 40 | 0 | 0.1 | 100 | 220 | 1.52 | 0
0 | 40 | 0 | 0.1 | 100 | 230 | 1.59 | 0
0 | 40 | 0 | 0.1 | 100 | 240 | 1.67 | 0
0 | 40 | 0 | 0.1 | 100 | 250 | 1.74 | 0
0 | 40 | 0 | 0.1 | 100 | 260 | 1.82 | 0
0 | 40 | 0 | 0.2 | 30 | 220 | 1.69 | 0
0 | 40 | 0 | 0.2 | 30 | 230 | 1.77 | 0
0 | 40 | 0 | 0.2 | 30 | 240 | 1.85 | 0
0 | 40 | 0 | 0.2 | 30 | 250 | 1.93 | 0
0 | 40 | 0 | 0.2 | 30 | 260 | 2.01 | 0
0 | 40 | 0 | 0.2 | 50 | 220 | 1.66 | 0
0 | 40 | 0 | 0.2 | 50 | 230 | 1.74 | 0
0 | 40 | 0 | 0.2 | 50 | 240 | 1.82 | 0
0 | 40 | 0 | 0.2 | 50 | 250 | 1.9 | 0
0 | 40 | 0 | 0.2 | 50 | 260 | 1.98 | 0
0 | 40 | 0 | 0.2 | 70 | 220 | 1.63 | 0
0 | 40 | 0 | 0.2 | 70 | 230 | 1.71 | 0
0 | 40 | 0 | 0.2 | 70 | 240 | 1.79 | 0
0 | 40 | 0 | 0.2 | 70 | 250 | 1.87 | 0
0 | 40 | 0 | 0.2 | 70 | 260 | 1.95 | 0
0 | 40 | 0 | 0.2 | 90 | 220 | 1.6 | 0
0 | 40 | 0 | 0.2 | 90 | 230 | 1.68 | 0
0 | 40 | 0 | 0.2 | 90 | 240 | 1.76 | 0
0 | 40 | 0 | 0.2 | 90 | 250 | 1.83 | 0
0 | 40 | 0 | 0.2 | 90 | 260 | 1.91 | 0
0 | 40 | 0 | 0.2 | 100 | 220 | 1.59 | 0
0 | 40 | 0 | 0.2 | 100 | 230 | 1.67 | 0
0 | 40 | 0 | 0.2 | 100 | 240 | 1.75 | 0
0 | 40 | 0 | 0.2 | 100 | 250 | 1.82 | 0
0 | 40 | 0 | 0.2 | 100 | 260 | 1.9 | 0
0 | 40 | 0 | 0.3 | 30 | 220 | 1.74 | 0
0 | 40 | 0 | 0.3 | 30 | 230 | 1.82 | 0
0 | 40 | 0 | 0.3 | 30 | 240 | 1.91 | 0
0 | 40 | 0 | 0.3 | 30 | 250 | 1.99 | 0
0 | 40 | 0 | 0.3 | 30 | 260 | 2.07 | 0
0 | 40 | 0 | 0.3 | 50 | 220 | 1.7 | 0
0 | 40 | 0 | 0.3 | 50 | 230 | 1.78 | 0
0 | 40 | 0 | 0.3 | 50 | 240 | 1.86 | 0
0 | 40 | 0 | 0.3 | 50 | 250 | 1.94 | 0
0 | 40 | 0 | 0.3 | 50 | 260 | 2.02 | 0
0 | 40 | 0 | 0.3 | 70 | 220 | 1.66 | 0
0 | 40 | 0 | 0.3 | 70 | 230 | 1.74 | 0
0 | 40 | 0 | 0.3 | 70 | 240 | 1.82 | 0
0 | 40 | 0 | 0.3 | 70 | 250 | 1.9 | 0
0 | 40 | 0 | 0.3 | 70 | 260 | 1.97 | 0
0 | 40 | 0 | 0.3 | 90 | 220 | 1.61 | 0
0 | 40 | 0 | 0.3 | 90 | 230 | 1.69 | 0
0 | 40 | 0 | 0.3 | 90 | 240 | 1.76 | 0
0 | 40 | 0 | 0.3 | 90 | 250 | 1.84 | 0
0 | 40 | 0 | 0.3 | 90 | 260 | 1.91 | 0
0 | 40 | 0 | 0.3 | 100 | 220 | 1.59 | 0
0 | 40 | 0 | 0.3 | 100 | 230 | 1.38 | 1
0 | 40 | 0 | 0.3 | 100 | 240 | 1.74 | 0
0 | 40 | 0 | 0.3 | 100 | 250 | 1.81 | 0
0 | 40 | 0 | 0.3 | 100 | 260 | 1.87 | 0
0 | 40 | 0 | 0.4 | 30 | 220 | 1.36 | 1
0 | 40 | 0 | 0.4 | 30 | 230 | 1.44 | 1
0 | 40 | 0 | 0.4 | 30 | 240 | 1.51 | 0
0 | 40 | 0 | 0.4 | 30 | 250 | 1.58 | 0
0 | 40 | 0 | 0.4 | 30 | 260 | 1.65 | 0
0 | 40 | 0 | 0.4 | 50 | 220 | 1.35 | 1
0 | 40 | 0 | 0.4 | 50 | 230 | 1.42 | 1
0 | 40 | 0 | 0.4 | 50 | 240 | 1.49 | 1
0 | 40 | 0 | 0.4 | 50 | 250 | 1.56 | 0
0 | 40 | 0 | 0.4 | 50 | 260 | 1.64 | 0
0 | 40 | 0 | 0.4 | 70 | 220 | 1.41 | 1
0 | 40 | 0 | 0.4 | 70 | 230 | 1.41 | 1
0 | 40 | 0 | 0.4 | 70 | 240 | 1.48 | 1
0 | 40 | 0 | 0.4 | 70 | 250 | 1.55 | 0
0 | 40 | 0 | 0.4 | 70 | 260 | 1.62 | 0
0 | 40 | 0 | 0.4 | 90 | 220 | 1.32 | 1
0 | 40 | 0 | 0.4 | 90 | 230 | 1.39 | 1
0 | 40 | 0 | 0.4 | 90 | 240 | 1.46 | 1
0 | 40 | 0 | 0.4 | 90 | 250 | 1.55 | 0
0 | 40 | 0 | 0.4 | 90 | 260 | 1.59 | 0
0 | 40 | 0 | 0.4 | 100 | 220 | 1.31 | 1
0 | 40 | 0 | 0.4 | 100 | 230 | 1.38 | 1
0 | 40 | 0 | 0.4 | 100 | 240 | 1.45 | 1
0 | 40 | 0 | 0.4 | 100 | 250 | 1.52 | 0
0 | 40 | 0 | 0.4 | 100 | 260 | 1.58 | 0
0 | 40 | 45 | 0.1 | 30 | 220 | 1.55 | 0
0 | 40 | 45 | 0.1 | 30 | 230 | 1.62 | 0
0 | 40 | 45 | 0.1 | 30 | 240 | 1.71 | 0
0 | 40 | 45 | 0.1 | 30 | 250 | 1.78 | 0
0 | 40 | 45 | 0.1 | 30 | 260 | 1.86 | 0
0 | 40 | 45 | 0.1 | 50 | 220 | 1.54 | 0
0 | 40 | 45 | 0.1 | 50 | 230 | 1.61 | 0
0 | 40 | 45 | 0.1 | 50 | 240 | 1.69 | 0
0 | 40 | 45 | 0.1 | 50 | 250 | 1.77 | 0
0 | 40 | 45 | 0.1 | 50 | 260 | 1.84 | 0
0 | 40 | 45 | 0.1 | 70 | 220 | 1.52 | 0
0 | 40 | 45 | 0.1 | 70 | 230 | 1.6 | 0
0 | 40 | 45 | 0.1 | 70 | 240 | 1.68 | 0
0 | 40 | 45 | 0.1 | 70 | 250 | 1.75 | 0
0 | 40 | 45 | 0.1 | 70 | 260 | 1.83 | 0
0 | 40 | 45 | 0.1 | 90 | 220 | 1.51 | 0
0 | 40 | 45 | 0.1 | 90 | 230 | 1.59 | 0
0 | 40 | 45 | 0.1 | 90 | 240 | 1.66 | 0
0 | 40 | 45 | 0.1 | 90 | 250 | 1.74 | 0
0 | 40 | 45 | 0.1 | 90 | 260 | 1.82 | 0
0 | 40 | 45 | 0.1 | 100 | 220 | 1.51 | 0
0 | 40 | 45 | 0.1 | 100 | 230 | 1.58 | 0
0 | 40 | 45 | 0.1 | 100 | 240 | 1.66 | 0
0 | 40 | 45 | 0.1 | 100 | 250 | 1.73 | 0
0 | 40 | 45 | 0.1 | 100 | 260 | 1.81 | 0
0 | 40 | 45 | 0.2 | 30 | 220 | 1.67 | 0
0 | 40 | 45 | 0.2 | 30 | 230 | 1.75 | 0
0 | 40 | 45 | 0.2 | 30 | 240 | 1.84 | 0
0 | 40 | 45 | 0.2 | 30 | 250 | 1.92 | 0
0 | 40 | 45 | 0.2 | 30 | 260 | 2 | 0
0 | 40 | 45 | 0.2 | 50 | 220 | 1.64 | 0
0 | 40 | 45 | 0.2 | 50 | 230 | 1.73 | 0
0 | 40 | 45 | 0.2 | 50 | 240 | 1.8 | 0
0 | 40 | 45 | 0.2 | 50 | 250 | 1.88 | 0
0 | 40 | 45 | 0.2 | 50 | 260 | 1.97 | 0
0 | 40 | 45 | 0.2 | 70 | 220 | 1.62 | 0
0 | 40 | 45 | 0.2 | 70 | 230 | 1.69 | 0
0 | 40 | 45 | 0.2 | 70 | 240 | 1.77 | 0
0 | 40 | 45 | 0.2 | 70 | 250 | 1.85 | 0
0 | 40 | 45 | 0.2 | 70 | 260 | 1.93 | 0
0 | 40 | 45 | 0.2 | 90 | 220 | 1.59 | 0
0 | 40 | 45 | 0.2 | 90 | 230 | 1.67 | 0
0 | 40 | 45 | 0.2 | 90 | 240 | 1.75 | 0
0 | 40 | 45 | 0.2 | 90 | 250 | 1.82 | 0
0 | 40 | 45 | 0.2 | 90 | 260 | 1.89 | 0
0 | 40 | 45 | 0.2 | 100 | 220 | 1.58 | 0
0 | 40 | 45 | 0.2 | 100 | 230 | 1.66 | 0
0 | 40 | 45 | 0.2 | 100 | 240 | 1.73 | 0
0 | 40 | 45 | 0.2 | 100 | 250 | 1.81 | 0
0 | 40 | 45 | 0.2 | 100 | 260 | 1.88 | 0
0 | 40 | 45 | 0.3 | 30 | 220 | 1.72 | 0
0 | 40 | 45 | 0.3 | 30 | 230 | 1.81 | 0
0 | 40 | 45 | 0.3 | 30 | 240 | 1.89 | 0
0 | 40 | 45 | 0.3 | 30 | 250 | 1.98 | 0
0 | 40 | 45 | 0.3 | 30 | 260 | 1.88 | 0
0 | 40 | 45 | 0.3 | 50 | 220 | 1.68 | 0
0 | 40 | 45 | 0.3 | 50 | 230 | 1.76 | 0
0 | 40 | 45 | 0.3 | 50 | 240 | 1.85 | 0
0 | 40 | 45 | 0.3 | 50 | 250 | 1.92 | 0
0 | 40 | 45 | 0.3 | 50 | 260 | 2 | 0
0 | 40 | 45 | 0.3 | 70 | 220 | 1.64 | 0
0 | 40 | 45 | 0.3 | 70 | 230 | 1.72 | 0
0 | 40 | 45 | 0.3 | 70 | 240 | 1.8 | 0
0 | 40 | 45 | 0.3 | 70 | 250 | 1.88 | 0
0 | 40 | 45 | 0.3 | 70 | 260 | 1.96 | 0
0 | 40 | 45 | 0.3 | 90 | 220 | 1.6 | 0
0 | 40 | 45 | 0.3 | 90 | 230 | 1.68 | 0
0 | 40 | 45 | 0.3 | 90 | 240 | 1.75 | 0
0 | 40 | 45 | 0.3 | 90 | 250 | 1.82 | 0
0 | 40 | 45 | 0.3 | 90 | 260 | 1.89 | 0
0 | 40 | 45 | 0.3 | 100 | 220 | 1.58 | 0
0 | 40 | 45 | 0.3 | 100 | 230 | 1.65 | 0
0 | 40 | 45 | 0.3 | 100 | 240 | 1.72 | 0
0 | 40 | 45 | 0.3 | 100 | 250 | 1.79 | 0
0 | 40 | 45 | 0.3 | 100 | 260 | 1.86 | 0
0 | 40 | 45 | 0.4 | 30 | 220 | 1.36 | 1
0 | 40 | 45 | 0.4 | 30 | 230 | 1.43 | 1
0 | 40 | 45 | 0.4 | 30 | 240 | 1.5 | 1
0 | 40 | 45 | 0.4 | 30 | 250 | 1.58 | 0
0 | 40 | 45 | 0.4 | 30 | 260 | 1.65 | 0
0 | 40 | 45 | 0.4 | 50 | 220 | 1.35 | 1
0 | 40 | 45 | 0.4 | 50 | 230 | 1.42 | 1
0 | 40 | 45 | 0.4 | 50 | 240 | 1.49 | 1
0 | 40 | 45 | 0.4 | 50 | 250 | 1.56 | 0
0 | 40 | 45 | 0.4 | 50 | 260 | 1.63 | 0
0 | 40 | 45 | 0.4 | 70 | 220 | 1.34 | 1
0 | 40 | 45 | 0.4 | 70 | 230 | 1.41 | 1
0 | 40 | 45 | 0.4 | 70 | 240 | 1.48 | 1
0 | 40 | 45 | 0.4 | 70 | 250 | 1.55 | 0
0 | 40 | 45 | 0.4 | 70 | 260 | 1.61 | 0
0 | 40 | 45 | 0.4 | 90 | 220 | 1.32 | 1
0 | 40 | 45 | 0.4 | 90 | 230 | 1.39 | 1
0 | 40 | 45 | 0.4 | 90 | 240 | 1.45 | 1
0 | 40 | 45 | 0.4 | 90 | 250 | 1.52 | 0
0 | 40 | 45 | 0.4 | 90 | 260 | 1.58 | 0
0 | 40 | 45 | 0.4 | 100 | 220 | 1.31 | 1
0 | 40 | 45 | 0.4 | 100 | 230 | 1.38 | 1
0 | 40 | 45 | 0.4 | 100 | 240 | 1.11 | 2
0 | 40 | 45 | 0.4 | 100 | 250 | 1.51 | 0
0 | 40 | 45 | 0.4 | 100 | 260 | 1.58 | 0
0 | 40 | 90 | 0.1 | 30 | 220 | 1.51 | 0
0 | 40 | 90 | 0.1 | 30 | 230 | 1.59 | 0
0 | 40 | 90 | 0.1 | 30 | 240 | 1.66 | 0
0 | 40 | 90 | 0.1 | 30 | 250 | 1.74 | 0
0 | 40 | 90 | 0.1 | 30 | 260 | 1.82 | 0
0 | 40 | 90 | 0.1 | 50 | 220 | 1.49 | 1
0 | 40 | 90 | 0.1 | 50 | 230 | 1.57 | 0
0 | 40 | 90 | 0.1 | 50 | 240 | 1.66 | 0
0 | 40 | 90 | 0.1 | 50 | 250 | 1.73 | 0
0 | 40 | 90 | 0.1 | 50 | 260 | 1.81 | 0
0 | 40 | 90 | 0.1 | 70 | 220 | 1.49 | 1
0 | 40 | 90 | 0.1 | 70 | 230 | 1.56 | 0
0 | 40 | 90 | 0.1 | 70 | 240 | 1.64 | 0
0 | 40 | 90 | 0.1 | 70 | 250 | 1.72 | 0
0 | 40 | 90 | 0.1 | 70 | 260 | 1.8 | 0
0 | 40 | 90 | 0.1 | 90 | 220 | 1.48 | 1
0 | 40 | 90 | 0.1 | 90 | 230 | 1.56 | 0
0 | 40 | 90 | 0.1 | 90 | 240 | 1.64 | 0
0 | 40 | 90 | 0.1 | 90 | 250 | 1.72 | 0
0 | 40 | 90 | 0.1 | 90 | 260 | 1.79 | 0
0 | 40 | 90 | 0.1 | 100 | 220 | 1.48 | 1
0 | 40 | 90 | 0.1 | 100 | 230 | 1.56 | 0
0 | 40 | 90 | 0.1 | 100 | 240 | 1.64 | 0
0 | 40 | 90 | 0.1 | 100 | 250 | 1.72 | 0
0 | 40 | 90 | 0.1 | 100 | 260 | 1.79 | 0
0 | 40 | 90 | 0.2 | 30 | 220 | 1.63 | 0
0 | 40 | 90 | 0.2 | 30 | 230 | 1.71 | 0
0 | 40 | 90 | 0.2 | 30 | 240 | 1.79 | 0
0 | 40 | 90 | 0.2 | 30 | 250 | 1.87 | 0
0 | 40 | 90 | 0.2 | 30 | 260 | 1.95 | 0
0 | 40 | 90 | 0.2 | 50 | 220 | 1.6 | 0
0 | 40 | 90 | 0.2 | 50 | 230 | 1.68 | 0
0 | 40 | 90 | 0.2 | 50 | 240 | 1.76 | 0
0 | 40 | 90 | 0.2 | 50 | 250 | 1.84 | 0
0 | 40 | 90 | 0.2 | 50 | 260 | 1.92 | 0
0 | 40 | 90 | 0.2 | 70 | 220 | 1.58 | 0
0 | 40 | 90 | 0.2 | 70 | 230 | 1.66 | 0
0 | 40 | 90 | 0.2 | 70 | 240 | 1.73 | 0
0 | 40 | 90 | 0.2 | 70 | 250 | 1.81 | 0
0 | 40 | 90 | 0.2 | 70 | 260 | 1.89 | 0
0 | 40 | 90 | 0.2 | 90 | 220 | 1.56 | 0
0 | 40 | 90 | 0.2 | 90 | 230 | 1.63 | 0
0 | 40 | 90 | 0.2 | 90 | 240 | 1.71 | 0
0 | 40 | 90 | 0.2 | 90 | 250 | 1.78 | 0
0 | 40 | 90 | 0.2 | 90 | 260 | 1.86 | 0
0 | 40 | 90 | 0.2 | 100 | 220 | 1.55 | 0
0 | 40 | 90 | 0.2 | 100 | 230 | 1.62 | 0
0 | 40 | 90 | 0.2 | 100 | 240 | 1.69 | 0
0 | 40 | 90 | 0.2 | 100 | 250 | 1.77 | 0
0 | 40 | 90 | 0.2 | 100 | 260 | 1.84 | 0
0 | 40 | 90 | 0.3 | 30 | 220 | 1.68 | 0
0 | 40 | 90 | 0.3 | 30 | 230 | 1.76 | 0
0 | 40 | 90 | 0.3 | 30 | 240 | 1.84 | 0
0 | 40 | 90 | 0.3 | 30 | 250 | 1.93 | 0
0 | 40 | 90 | 0.3 | 30 | 260 | 2.01 | 0
0 | 40 | 90 | 0.3 | 50 | 220 | 1.64 | 0
0 | 40 | 90 | 0.3 | 50 | 230 | 1.72 | 0
0 | 40 | 90 | 0.3 | 50 | 240 | 1.8 | 0
0 | 40 | 90 | 0.3 | 50 | 250 | 1.88 | 0
0 | 40 | 90 | 0.3 | 50 | 260 | 1.96 | 0
0 | 40 | 90 | 0.3 | 70 | 220 | 1.61 | 0
0 | 40 | 90 | 0.3 | 70 | 230 | 1.68 | 0
0 | 40 | 90 | 0.3 | 70 | 240 | 1.76 | 0
0 | 40 | 90 | 0.3 | 70 | 250 | 1.84 | 0
0 | 40 | 90 | 0.3 | 70 | 260 | 1.91 | 0
0 | 40 | 90 | 0.3 | 90 | 220 | 1.57 | 0
0 | 40 | 90 | 0.3 | 90 | 230 | 1.64 | 0
0 | 40 | 90 | 0.3 | 90 | 240 | 1.72 | 0
0 | 40 | 90 | 0.3 | 90 | 250 | 1.79 | 0
0 | 40 | 90 | 0.3 | 90 | 260 | 1.86 | 0
0 | 40 | 90 | 0.3 | 100 | 220 | 1.55 | 0
0 | 40 | 90 | 0.3 | 100 | 230 | 1.62 | 0
0 | 40 | 90 | 0.3 | 100 | 240 | 1.69 | 0
0 | 40 | 90 | 0.3 | 100 | 250 | 1.76 | 0
0 | 40 | 90 | 0.3 | 100 | 260 | 1.83 | 0
0 | 40 | 90 | 0.4 | 30 | 220 | 1.35 | 1
0 | 40 | 90 | 0.4 | 30 | 230 | 1.42 | 1
0 | 40 | 90 | 0.4 | 30 | 240 | 1.49 | 1
0 | 40 | 90 | 0.4 | 30 | 250 | 1.56 | 0
0 | 40 | 90 | 0.4 | 30 | 260 | 1.64 | 0
0 | 40 | 90 | 0.4 | 50 | 220 | 1.34 | 1
0 | 40 | 90 | 0.4 | 50 | 230 | 1.41 | 1
0 | 40 | 90 | 0.4 | 50 | 240 | 1.48 | 1
0 | 40 | 90 | 0.4 | 50 | 250 | 1.55 | 0
0 | 40 | 90 | 0.4 | 50 | 260 | 1.62 | 0
0 | 40 | 90 | 0.4 | 70 | 220 | 1.33 | 1
0 | 40 | 90 | 0.4 | 70 | 230 | 1.39 | 1
0 | 40 | 90 | 0.4 | 70 | 240 | 1.47 | 1
0 | 40 | 90 | 0.4 | 70 | 250 | 1.54 | 0
0 | 40 | 90 | 0.4 | 70 | 260 | 1.54 | 0
0 | 40 | 90 | 0.4 | 90 | 220 | 1.31 | 1
0 | 40 | 90 | 0.4 | 90 | 230 | 1.38 | 1
0 | 40 | 90 | 0.4 | 90 | 240 | 1.45 | 1
0 | 40 | 90 | 0.4 | 90 | 250 | 1.52 | 0
0 | 40 | 90 | 0.4 | 90 | 260 | 1.58 | 0
0 | 40 | 90 | 0.4 | 100 | 220 | 1.31 | 1
0 | 40 | 90 | 0.4 | 100 | 230 | 1.37 | 1
0 | 40 | 90 | 0.4 | 100 | 240 | 1.44 | 1
0 | 40 | 90 | 0.4 | 100 | 250 | 1.51 | 0
0 | 40 | 90 | 0.4 | 100 | 260 | 1.57 | 0
0 | 90 | 0 | 0.1 | 30 | 220 | 1.86 | 0
0 | 90 | 0 | 0.1 | 30 | 230 | 1.95 | 0
0 | 90 | 0 | 0.1 | 30 | 240 | 2.04 | 0
0 | 90 | 0 | 0.1 | 30 | 250 | 2.13 | 0
0 | 90 | 0 | 0.1 | 30 | 260 | 2.22 | 0
0 | 90 | 0 | 0.1 | 50 | 220 | 1.84 | 0
0 | 90 | 0 | 0.1 | 50 | 230 | 1.93 | 0
0 | 90 | 0 | 0.1 | 50 | 240 | 2.02 | 0
0 | 90 | 0 | 0.1 | 50 | 250 | 2.12 | 0
0 | 90 | 0 | 0.1 | 50 | 260 | 2.21 | 0
0 | 90 | 0 | 0.1 | 70 | 220 | 1.83 | 0
0 | 90 | 0 | 0.1 | 70 | 230 | 1.92 | 0
0 | 90 | 0 | 0.1 | 70 | 240 | 2 | 0
0 | 90 | 0 | 0.1 | 70 | 250 | 2.09 | 0
0 | 90 | 0 | 0.1 | 70 | 260 | 2.19 | 0
0 | 90 | 0 | 0.1 | 90 | 220 | 1.81 | 0
0 | 90 | 0 | 0.1 | 90 | 230 | 1.9 | 0
0 | 90 | 0 | 0.1 | 90 | 240 | 1.99 | 0
0 | 90 | 0 | 0.1 | 90 | 250 | 2.08 | 0
0 | 90 | 0 | 0.1 | 90 | 260 | 2.17 | 0
0 | 90 | 0 | 0.1 | 100 | 220 | 1.8 | 0
0 | 90 | 0 | 0.1 | 100 | 230 | 1.89 | 0
0 | 90 | 0 | 0.1 | 100 | 240 | 1.98 | 0
0 | 90 | 0 | 0.1 | 100 | 250 | 2.07 | 0
0 | 90 | 0 | 0.1 | 100 | 260 | 2.16 | 0
0 | 90 | 0 | 0.2 | 30 | 220 | 2.01 | 0
0 | 90 | 0 | 0.2 | 30 | 230 | 2.11 | 0
0 | 90 | 0 | 0.2 | 30 | 240 | 2.21 | 0
0 | 90 | 0 | 0.2 | 30 | 250 | 2.31 | 0
0 | 90 | 0 | 0.2 | 30 | 260 | 2.41 | 0
0 | 90 | 0 | 0.2 | 50 | 220 | 1.98 | 0
0 | 90 | 0 | 0.2 | 50 | 230 | 2.07 | 0
0 | 90 | 0 | 0.2 | 50 | 240 | 2.17 | 0
0 | 90 | 0 | 0.2 | 50 | 250 | 2.27 | 0
0 | 90 | 0 | 0.2 | 50 | 260 | 2.37 | 0
0 | 90 | 0 | 0.2 | 70 | 220 | 1.95 | 0
0 | 90 | 0 | 0.2 | 70 | 230 | 2.04 | 0
0 | 90 | 0 | 0.2 | 70 | 240 | 2.14 | 0
0 | 90 | 0 | 0.2 | 70 | 250 | 2.23 | 0
0 | 90 | 0 | 0.2 | 70 | 260 | 2.33 | 0
0 | 90 | 0 | 0.2 | 90 | 220 | 1.92 | 0
0 | 90 | 0 | 0.2 | 90 | 230 | 2.01 | 0
0 | 90 | 0 | 0.2 | 90 | 240 | 2.1 | 0
0 | 90 | 0 | 0.2 | 90 | 250 | 2.19 | 0
0 | 90 | 0 | 0.2 | 90 | 260 | 2.28 | 0
0 | 90 | 0 | 0.2 | 100 | 220 | 1.9 | 0
0 | 90 | 0 | 0.2 | 100 | 230 | 1.99 | 0
0 | 90 | 0 | 0.2 | 100 | 240 | 2.08 | 0
0 | 90 | 0 | 0.2 | 100 | 250 | 2.18 | 0
0 | 90 | 0 | 0.2 | 100 | 260 | 2.27 | 0
0 | 90 | 0 | 0.3 | 30 | 220 | 2.08 | 0
0 | 90 | 0 | 0.3 | 30 | 230 | 2.18 | 0
0 | 90 | 0 | 0.3 | 30 | 240 | 2.28 | 0
0 | 90 | 0 | 0.3 | 30 | 250 | 2.39 | 0
0 | 90 | 0 | 0.3 | 30 | 260 | 2.49 | 0
0 | 90 | 0 | 0.3 | 50 | 220 | 2.03 | 0
0 | 90 | 0 | 0.3 | 50 | 230 | 2.13 | 0
0 | 90 | 0 | 0.3 | 50 | 240 | 2.22 | 0
0 | 90 | 0 | 0.3 | 50 | 250 | 2.32 | 0
0 | 90 | 0 | 0.3 | 50 | 260 | 2.42 | 0
0 | 90 | 0 | 0.3 | 70 | 220 | 1.98 | 0
0 | 90 | 0 | 0.3 | 70 | 230 | 2.08 | 0
0 | 90 | 0 | 0.3 | 70 | 240 | 2.18 | 0
0 | 90 | 0 | 0.3 | 70 | 250 | 2.27 | 0
0 | 90 | 0 | 0.3 | 70 | 260 | 2.37 | 0
0 | 90 | 0 | 0.3 | 90 | 220 | 1.94 | 0
0 | 90 | 0 | 0.3 | 90 | 230 | 2.03 | 0
0 | 90 | 0 | 0.3 | 90 | 240 | 2.12 | 0
0 | 90 | 0 | 0.3 | 90 | 250 | 2.21 | 0
0 | 90 | 0 | 0.3 | 90 | 260 | 2.29 | 0
0 | 90 | 0 | 0.3 | 100 | 220 | 1.91 | 0
0 | 90 | 0 | 0.3 | 100 | 230 | 2 | 0
0 | 90 | 0 | 0.3 | 100 | 240 | 2.08 | 0
0 | 90 | 0 | 0.3 | 100 | 250 | 2.17 | 0
0 | 90 | 0 | 0.3 | 100 | 260 | 2.26 | 0
0 | 90 | 0 | 0.4 | 30 | 220 | 1.5 | 1
0 | 90 | 0 | 0.4 | 30 | 230 | 1.58 | 0
0 | 90 | 0 | 0.4 | 30 | 240 | 1.65 | 0
0 | 90 | 0 | 0.4 | 30 | 250 | 1.73 | 0
0 | 90 | 0 | 0.4 | 30 | 260 | 1.8 | 0
0 | 90 | 0 | 0.4 | 50 | 220 | 1.46 | 1
0 | 90 | 0 | 0.4 | 50 | 230 | 1.53 | 0
0 | 90 | 0 | 0.4 | 50 | 240 | 1.6 | 0
0 | 90 | 0 | 0.4 | 50 | 250 | 1.67 | 0
0 | 90 | 0 | 0.4 | 50 | 260 | 1.75 | 0
0 | 90 | 0 | 0.4 | 70 | 220 | 1.42 | 1
0 | 90 | 0 | 0.4 | 70 | 230 | 1.49 | 1
0 | 90 | 0 | 0.4 | 70 | 240 | 1.55 | 0
0 | 90 | 0 | 0.4 | 70 | 250 | 1.62 | 0
0 | 90 | 0 | 0.4 | 70 | 260 | 1.69 | 0
0 | 90 | 0 | 0.4 | 90 | 220 | 1.38 | 1
0 | 90 | 0 | 0.4 | 90 | 230 | 1.45 | 1
0 | 90 | 0 | 0.4 | 90 | 240 | 1.52 | 0
0 | 90 | 0 | 0.4 | 90 | 250 | 1.59 | 0
0 | 90 | 0 | 0.4 | 90 | 260 | 1.66 | 0
0 | 90 | 0 | 0.4 | 100 | 220 | 1.37 | 1
0 | 90 | 0 | 0.4 | 100 | 230 | 1.44 | 1
0 | 90 | 0 | 0.4 | 100 | 240 | 1.51 | 0
0 | 90 | 0 | 0.4 | 100 | 250 | 1.58 | 0
0 | 90 | 0 | 0.4 | 100 | 260 | 1.65 | 0
0 | 90 | 45 | 0.1 | 30 | 220 | 1.96 | 0
0 | 90 | 45 | 0.1 | 30 | 230 | 2.06 | 0
0 | 90 | 45 | 0.1 | 30 | 240 | 2.16 | 0
0 | 90 | 45 | 0.1 | 30 | 250 | 2.25 | 0
0 | 90 | 45 | 0.1 | 30 | 260 | 2.35 | 0
0 | 90 | 45 | 0.1 | 50 | 220 | 1.94 | 0
0 | 90 | 45 | 0.1 | 50 | 230 | 2.04 | 0
0 | 90 | 45 | 0.1 | 50 | 240 | 2.13 | 0
0 | 90 | 45 | 0.1 | 50 | 250 | 2.23 | 0
0 | 90 | 45 | 0.1 | 50 | 260 | 2.32 | 0
0 | 90 | 45 | 0.1 | 70 | 220 | 1.92 | 0
0 | 90 | 45 | 0.1 | 70 | 230 | 2.02 | 0
0 | 90 | 45 | 0.1 | 70 | 240 | 2.11 | 0
0 | 90 | 45 | 0.1 | 70 | 250 | 2.2 | 0
0 | 90 | 45 | 0.1 | 70 | 260 | 2.3 | 0
0 | 90 | 45 | 0.1 | 90 | 220 | 1.9 | 0
0 | 90 | 45 | 0.1 | 90 | 230 | 1.99 | 0
0 | 90 | 45 | 0.1 | 90 | 240 | 2.09 | 0
0 | 90 | 45 | 0.1 | 90 | 250 | 2.18 | 0
0 | 90 | 45 | 0.1 | 90 | 260 | 2.27 | 0
0 | 90 | 45 | 0.1 | 100 | 220 | 1.89 | 0
0 | 90 | 45 | 0.1 | 100 | 230 | 1.98 | 0
0 | 90 | 45 | 0.1 | 100 | 240 | 2.07 | 0
0 | 90 | 45 | 0.1 | 100 | 250 | 2.17 | 0
0 | 90 | 45 | 0.1 | 100 | 260 | 2.26 | 0
0 | 90 | 45 | 0.2 | 30 | 220 | 2.12 | 0
0 | 90 | 45 | 0.2 | 30 | 230 | 2.22 | 0
0 | 90 | 45 | 0.2 | 30 | 240 | 2.33 | 0
0 | 90 | 45 | 0.2 | 30 | 250 | 2.43 | 0
0 | 90 | 45 | 0.2 | 30 | 260 | 2.53 | 0
0 | 90 | 45 | 0.2 | 50 | 220 | 2.08 | 0
0 | 90 | 45 | 0.2 | 50 | 230 | 2.18 | 0
0 | 90 | 45 | 0.2 | 50 | 240 | 2.28 | 0
0 | 90 | 45 | 0.2 | 50 | 250 | 2.38 | 0
0 | 90 | 45 | 0.2 | 50 | 260 | 2.48 | 0
0 | 90 | 45 | 0.2 | 70 | 220 | 2.04 | 0
0 | 90 | 45 | 0.2 | 70 | 230 | 2.14 | 0
0 | 90 | 45 | 0.2 | 70 | 240 | 2.23 | 0
0 | 90 | 45 | 0.2 | 70 | 250 | 2.33 | 0
0 | 90 | 45 | 0.2 | 70 | 260 | 2.43 | 0
0 | 90 | 45 | 0.2 | 90 | 220 | 1.99 | 0
0 | 90 | 45 | 0.2 | 90 | 230 | 2.09 | 0
0 | 90 | 45 | 0.2 | 90 | 240 | 2.19 | 0
0 | 90 | 45 | 0.2 | 90 | 250 | 2.28 | 0
0 | 90 | 45 | 0.2 | 90 | 260 | 2.38 | 0
0 | 90 | 45 | 0.2 | 100 | 220 | 1.98 | 0
0 | 90 | 45 | 0.2 | 100 | 230 | 2.07 | 0
0 | 90 | 45 | 0.2 | 100 | 240 | 2.17 | 0
0 | 90 | 45 | 0.2 | 100 | 250 | 2.26 | 0
0 | 90 | 45 | 0.2 | 100 | 260 | 2.34 | 0
0 | 90 | 45 | 0.3 | 30 | 220 | 2.18 | 0
0 | 90 | 45 | 0.3 | 30 | 230 | 2.29 | 0
0 | 90 | 45 | 0.3 | 30 | 240 | 2.39 | 0
0 | 90 | 45 | 0.3 | 30 | 250 | 2.49 | 0
0 | 90 | 45 | 0.3 | 30 | 260 | 2.61 | 0
0 | 90 | 45 | 0.3 | 50 | 220 | 2.12 | 0
0 | 90 | 45 | 0.3 | 50 | 230 | 2.22 | 0
0 | 90 | 45 | 0.3 | 50 | 240 | 2.32 | 0
0 | 90 | 45 | 0.3 | 50 | 250 | 2.43 | 0
0 | 90 | 45 | 0.3 | 50 | 260 | 2.52 | 0
0 | 90 | 45 | 0.3 | 70 | 220 | 2.06 | 0
0 | 90 | 45 | 0.3 | 70 | 230 | 2.16 | 0
0 | 90 | 45 | 0.3 | 70 | 240 | 2.25 | 0
0 | 90 | 45 | 0.3 | 70 | 250 | 2.34 | 0
0 | 90 | 45 | 0.3 | 70 | 260 | 2.43 | 0
0 | 90 | 45 | 0.3 | 90 | 220 | 1.98 | 0
0 | 90 | 45 | 0.3 | 90 | 230 | 2.07 | 0
0 | 90 | 45 | 0.3 | 90 | 240 | 2.16 | 0
0 | 90 | 45 | 0.3 | 90 | 250 | 2.25 | 0
0 | 90 | 45 | 0.3 | 90 | 260 | 2.25 | 0
0 | 90 | 45 | 0.3 | 100 | 220 | 1.95 | 0
0 | 90 | 45 | 0.3 | 100 | 230 | 2.03 | 0
0 | 90 | 45 | 0.3 | 100 | 240 | 2.11 | 0
0 | 90 | 45 | 0.3 | 100 | 250 | 2.2 | 0
0 | 90 | 45 | 0.3 | 100 | 260 | 2.28 | 0
0 | 90 | 45 | 0.4 | 30 | 220 | 1.56 | 0
0 | 90 | 45 | 0.4 | 30 | 230 | 1.64 | 0
0 | 90 | 45 | 0.4 | 30 | 240 | 1.71 | 0
0 | 90 | 45 | 0.4 | 30 | 250 | 1.79 | 0
0 | 90 | 45 | 0.4 | 30 | 260 | 1.87 | 0
0 | 90 | 45 | 0.4 | 50 | 220 | 1.5 | 1
0 | 90 | 45 | 0.4 | 50 | 230 | 1.58 | 0
0 | 90 | 45 | 0.4 | 50 | 240 | 1.65 | 0
0 | 90 | 45 | 0.4 | 50 | 250 | 1.72 | 0
0 | 90 | 45 | 0.4 | 50 | 260 | 1.79 | 0
0 | 90 | 45 | 0.4 | 70 | 220 | 1.44 | 1
0 | 90 | 45 | 0.4 | 70 | 230 | 1.51 | 0
0 | 90 | 45 | 0.4 | 70 | 240 | 1.57 | 0
0 | 90 | 45 | 0.4 | 70 | 250 | 1.64 | 0
0 | 90 | 45 | 0.4 | 70 | 260 | 1.69 | 0
0 | 90 | 45 | 0.4 | 90 | 220 | 1.38 | 1
0 | 90 | 45 | 0.4 | 90 | 230 | 1.45 | 1
0 | 90 | 45 | 0.4 | 90 | 240 | 1.52 | 0
0 | 90 | 45 | 0.4 | 90 | 250 | 1.59 | 0
0 | 90 | 45 | 0.4 | 90 | 260 | 1.66 | 0
0 | 90 | 45 | 0.4 | 100 | 220 | 1.37 | 1
0 | 90 | 45 | 0.4 | 100 | 230 | 1.44 | 1
0 | 90 | 45 | 0.4 | 100 | 240 | 1.5 | 1
0 | 90 | 45 | 0.4 | 100 | 250 | 1.57 | 0
0 | 90 | 45 | 0.4 | 100 | 260 | 1.64 | 0
0 | 90 | 90 | 0.1 | 30 | 220 | 1.96 | 0
0 | 90 | 90 | 0.1 | 30 | 230 | 2.06 | 0
0 | 90 | 90 | 0.1 | 30 | 240 | 2.16 | 0
0 | 90 | 90 | 0.1 | 30 | 250 | 2.25 | 0
0 | 90 | 90 | 0.1 | 30 | 260 | 2.35 | 0
0 | 90 | 90 | 0.1 | 50 | 220 | 1.94 | 0
0 | 90 | 90 | 0.1 | 50 | 230 | 2.04 | 0
0 | 90 | 90 | 0.1 | 50 | 240 | 2.13 | 0
0 | 90 | 90 | 0.1 | 50 | 250 | 2.23 | 0
0 | 90 | 90 | 0.1 | 50 | 260 | 2.32 | 0
0 | 90 | 90 | 0.1 | 70 | 220 | 1.92 | 0
0 | 90 | 90 | 0.1 | 70 | 230 | 2.02 | 0
0 | 90 | 90 | 0.1 | 70 | 240 | 2.11 | 0
0 | 90 | 90 | 0.1 | 70 | 250 | 2.21 | 0
0 | 90 | 90 | 0.1 | 70 | 260 | 2.29 | 0
0 | 90 | 90 | 0.1 | 90 | 220 | 1.9 | 0
0 | 90 | 90 | 0.1 | 90 | 230 | 1.99 | 0
0 | 90 | 90 | 0.1 | 90 | 240 | 2.09 | 0
0 | 90 | 90 | 0.1 | 90 | 250 | 2.18 | 0
0 | 90 | 90 | 0.1 | 90 | 260 | 2.27 | 0
0 | 90 | 90 | 0.1 | 100 | 220 | 1.89 | 0
0 | 90 | 90 | 0.1 | 100 | 230 | 1.98 | 0
0 | 90 | 90 | 0.1 | 100 | 240 | 2.08 | 0
0 | 90 | 90 | 0.1 | 100 | 250 | 2.17 | 0
0 | 90 | 90 | 0.1 | 100 | 260 | 2.26 | 0
0 | 90 | 90 | 0.2 | 30 | 220 | 2.12 | 0
0 | 90 | 90 | 0.2 | 30 | 230 | 2.22 | 0
0 | 90 | 90 | 0.2 | 30 | 240 | 2.33 | 0
0 | 90 | 90 | 0.2 | 30 | 250 | 2.43 | 0
0 | 90 | 90 | 0.2 | 30 | 260 | 2.53 | 0
0 | 90 | 90 | 0.2 | 50 | 220 | 2.08 | 0
0 | 90 | 90 | 0.2 | 50 | 230 | 2.18 | 0
0 | 90 | 90 | 0.2 | 50 | 240 | 2.28 | 0
0 | 90 | 90 | 0.2 | 50 | 250 | 2.37 | 0
0 | 90 | 90 | 0.2 | 50 | 260 | 2.48 | 0
0 | 90 | 90 | 0.2 | 70 | 220 | 2.04 | 0
0 | 90 | 90 | 0.2 | 70 | 230 | 2.14 | 0
0 | 90 | 90 | 0.2 | 70 | 240 | 2.24 | 0
0 | 90 | 90 | 0.2 | 70 | 250 | 2.33 | 0
0 | 90 | 90 | 0.2 | 70 | 260 | 2.43 | 0
0 | 90 | 90 | 0.2 | 90 | 220 | 1.99 | 0
0 | 90 | 90 | 0.2 | 90 | 230 | 2.09 | 0
0 | 90 | 90 | 0.2 | 90 | 240 | 2.19 | 0
0 | 90 | 90 | 0.2 | 90 | 250 | 2.28 | 0
0 | 90 | 90 | 0.2 | 90 | 260 | 2.38 | 0
0 | 90 | 90 | 0.2 | 100 | 220 | 1.98 | 0
0 | 90 | 90 | 0.2 | 100 | 230 | 2.07 | 0
0 | 90 | 90 | 0.2 | 100 | 240 | 2.17 | 0
0 | 90 | 90 | 0.2 | 100 | 250 | 2.26 | 0
0 | 90 | 90 | 0.2 | 100 | 260 | 2.35 | 0
0 | 90 | 90 | 0.3 | 30 | 220 | 2.18 | 0
0 | 90 | 90 | 0.3 | 30 | 230 | 2.29 | 0
0 | 90 | 90 | 0.3 | 30 | 240 | 2.39 | 0
0 | 90 | 90 | 0.3 | 30 | 250 | 2.49 | 0
0 | 90 | 90 | 0.3 | 30 | 260 | 2.61 | 0
0 | 90 | 90 | 0.3 | 50 | 220 | 2.12 | 0
0 | 90 | 90 | 0.3 | 50 | 230 | 2.22 | 0
0 | 90 | 90 | 0.3 | 50 | 240 | 2.32 | 0
0 | 90 | 90 | 0.3 | 50 | 250 | 2.43 | 0
0 | 90 | 90 | 0.3 | 50 | 260 | 2.52 | 0
0 | 90 | 90 | 0.3 | 70 | 220 | 2.06 | 0
0 | 90 | 90 | 0.3 | 70 | 230 | 2.16 | 0
0 | 90 | 90 | 0.3 | 70 | 240 | 2.25 | 0
0 | 90 | 90 | 0.3 | 70 | 250 | 2.34 | 0
0 | 90 | 90 | 0.3 | 70 | 260 | 2.44 | 0
0 | 90 | 90 | 0.3 | 90 | 220 | 1.98 | 0
0 | 90 | 90 | 0.3 | 90 | 230 | 2.07 | 0
0 | 90 | 90 | 0.3 | 90 | 240 | 2.16 | 0
0 | 90 | 90 | 0.3 | 90 | 250 | 2.25 | 0
0 | 90 | 90 | 0.3 | 90 | 260 | 2.33 | 0
0 | 90 | 90 | 0.3 | 100 | 220 | 1.95 | 0
0 | 90 | 90 | 0.3 | 100 | 230 | 2.03 | 0
0 | 90 | 90 | 0.3 | 100 | 240 | 2.12 | 0
0 | 90 | 90 | 0.3 | 100 | 250 | 2.2 | 0
0 | 90 | 90 | 0.3 | 100 | 260 | 2.28 | 0
0 | 90 | 90 | 0.4 | 30 | 220 | 1.56 | 0
0 | 90 | 90 | 0.4 | 30 | 230 | 1.64 | 0
0 | 90 | 90 | 0.4 | 30 | 240 | 1.71 | 0
0 | 90 | 90 | 0.4 | 30 | 250 | 1.79 | 0
0 | 90 | 90 | 0.4 | 30 | 260 | 1.87 | 0
0 | 90 | 90 | 0.4 | 50 | 220 | 1.5 | 1
0 | 90 | 90 | 0.4 | 50 | 230 | 1.57 | 0
0 | 90 | 90 | 0.4 | 50 | 240 | 1.65 | 0
0 | 90 | 90 | 0.4 | 50 | 250 | 1.72 | 0
0 | 90 | 90 | 0.4 | 50 | 260 | 1.79 | 0
0 | 90 | 90 | 0.4 | 70 | 220 | 1.44 | 1
0 | 90 | 90 | 0.4 | 70 | 230 | 1.51 | 0
0 | 90 | 90 | 0.4 | 70 | 240 | 1.57 | 0
0 | 90 | 90 | 0.4 | 70 | 250 | 1.64 | 0
0 | 90 | 90 | 0.4 | 70 | 260 | 1.69 | 0
0 | 90 | 90 | 0.4 | 90 | 220 | 1.38 | 1
0 | 90 | 90 | 0.4 | 90 | 230 | 1.45 | 1
0 | 90 | 90 | 0.4 | 90 | 240 | 1.52 | 0
0 | 90 | 90 | 0.4 | 90 | 250 | 1.58 | 0
0 | 90 | 90 | 0.4 | 90 | 260 | 1.66 | 0
0 | 90 | 90 | 0.4 | 100 | 220 | 1.36 | 1
0 | 90 | 90 | 0.4 | 100 | 230 | 1.43 | 1
0 | 90 | 90 | 0.4 | 100 | 240 | 1.5 | 1
0 | 90 | 90 | 0.4 | 100 | 250 | 1.57 | 0
0 | 90 | 90 | 0.4 | 100 | 260 | 1.64 | 0
30 | 40 | 0 | 0.1 | 30 | 220 | 0.65 | 4
30 | 40 | 0 | 0.1 | 30 | 230 | 0.69 | 4
30 | 40 | 0 | 0.1 | 30 | 240 | 0.73 | 4
30 | 40 | 0 | 0.1 | 30 | 250 | 0.77 | 3
30 | 40 | 0 | 0.1 | 30 | 260 | 0.81 | 3
30 | 40 | 0 | 0.1 | 50 | 220 | 0.66 | 4
30 | 40 | 0 | 0.1 | 50 | 230 | 0.69 | 4
30 | 40 | 0 | 0.1 | 50 | 240 | 0.73 | 4
30 | 40 | 0 | 0.1 | 50 | 250 | 0.77 | 3
30 | 40 | 0 | 0.1 | 50 | 260 | 0.8 | 3
30 | 40 | 0 | 0.1 | 70 | 220 | 0.65 | 4
30 | 40 | 0 | 0.1 | 70 | 230 | 0.69 | 4
30 | 40 | 0 | 0.1 | 70 | 240 | 0.73 | 4
30 | 40 | 0 | 0.1 | 70 | 250 | 0.76 | 3
30 | 40 | 0 | 0.1 | 70 | 260 | 0.79 | 3
30 | 40 | 0 | 0.1 | 90 | 220 | 0.65 | 4
30 | 40 | 0 | 0.1 | 90 | 230 | 0.69 | 4
30 | 40 | 0 | 0.1 | 90 | 240 | 0.72 | 4
30 | 40 | 0 | 0.1 | 90 | 250 | 0.76 | 3
30 | 40 | 0 | 0.1 | 90 | 260 | 0.79 | 3
30 | 40 | 0 | 0.1 | 100 | 220 | 0.65 | 4
30 | 40 | 0 | 0.1 | 100 | 230 | 0.68 | 4
30 | 40 | 0 | 0.1 | 100 | 240 | 0.72 | 4
30 | 40 | 0 | 0.1 | 100 | 250 | 0.76 | 3
30 | 40 | 0 | 0.1 | 100 | 260 | 0.79 | 3
30 | 40 | 0 | 0.2 | 30 | 220 | 0.68 | 4
30 | 40 | 0 | 0.2 | 30 | 230 | 0.71 | 4
30 | 40 | 0 | 0.2 | 30 | 240 | 0.75 | 4
30 | 40 | 0 | 0.2 | 30 | 250 | 0.79 | 3
30 | 40 | 0 | 0.2 | 30 | 260 | 0.83 | 3
30 | 40 | 0 | 0.2 | 50 | 220 | 0.67 | 4
30 | 40 | 0 | 0.2 | 50 | 230 | 0.71 | 4
30 | 40 | 0 | 0.2 | 50 | 240 | 0.74 | 4
30 | 40 | 0 | 0.2 | 50 | 250 | 0.78 | 3
30 | 40 | 0 | 0.2 | 50 | 260 | 0.82 | 3
30 | 40 | 0 | 0.2 | 70 | 220 | 0.66 | 4
30 | 40 | 0 | 0.2 | 70 | 230 | 0.69 | 4
30 | 40 | 0 | 0.2 | 70 | 240 | 0.74 | 4
30 | 40 | 0 | 0.2 | 70 | 250 | 0.77 | 3
30 | 40 | 0 | 0.2 | 70 | 260 | 0.81 | 3
30 | 40 | 0 | 0.2 | 90 | 220 | 0.65 | 4
30 | 40 | 0 | 0.2 | 90 | 230 | 0.69 | 4
30 | 40 | 0 | 0.2 | 90 | 240 | 0.73 | 4
30 | 40 | 0 | 0.2 | 90 | 250 | 0.76 | 3
30 | 40 | 0 | 0.2 | 90 | 260 | 0.8 | 3
30 | 40 | 0 | 0.2 | 100 | 220 | 0.65 | 4
30 | 40 | 0 | 0.2 | 100 | 230 | 0.69 | 4
30 | 40 | 0 | 0.2 | 100 | 240 | 0.72 | 4
30 | 40 | 0 | 0.2 | 100 | 250 | 0.76 | 3
30 | 40 | 0 | 0.2 | 100 | 260 | 0.79 | 3
30 | 40 | 0 | 0.3 | 30 | 220 | 0.69 | 4
30 | 40 | 0 | 0.3 | 30 | 230 | 0.73 | 4
30 | 40 | 0 | 0.3 | 30 | 240 | 0.77 | 3
30 | 40 | 0 | 0.3 | 30 | 250 | 0.81 | 3
30 | 40 | 0 | 0.3 | 30 | 260 | 0.85 | 3
30 | 40 | 0 | 0.3 | 50 | 220 | 0.68 | 4
30 | 40 | 0 | 0.3 | 50 | 230 | 0.72 | 4
30 | 40 | 0 | 0.3 | 50 | 240 | 0.76 | 3
30 | 40 | 0 | 0.3 | 50 | 250 | 0.79 | 3
30 | 40 | 0 | 0.3 | 50 | 260 | 0.83 | 3
30 | 40 | 0 | 0.3 | 70 | 220 | 0.67 | 4
30 | 40 | 0 | 0.3 | 70 | 230 | 0.71 | 4
30 | 40 | 0 | 0.3 | 70 | 240 | 0.75 | 4
30 | 40 | 0 | 0.3 | 70 | 250 | 0.78 | 3
30 | 40 | 0 | 0.3 | 70 | 260 | 0.82 | 3
30 | 40 | 0 | 0.3 | 90 | 220 | 0.66 | 4
30 | 40 | 0 | 0.3 | 90 | 230 | 0.69 | 4
30 | 40 | 0 | 0.3 | 90 | 240 | 0.73 | 4
30 | 40 | 0 | 0.3 | 90 | 250 | 0.77 | 3
30 | 40 | 0 | 0.3 | 90 | 260 | 0.81 | 3
30 | 40 | 0 | 0.3 | 100 | 220 | 0.65 | 4
30 | 40 | 0 | 0.3 | 100 | 230 | 0.69 | 4
30 | 40 | 0 | 0.3 | 100 | 240 | 0.73 | 4
30 | 40 | 0 | 0.3 | 100 | 250 | 0.76 | 3
30 | 40 | 0 | 0.3 | 100 | 260 | 0.79 | 3
30 | 40 | 0 | 0.4 | 30 | 220 | 0.6 | 4
30 | 40 | 0 | 0.4 | 30 | 230 | 0.64 | 4
30 | 40 | 0 | 0.4 | 30 | 240 | 0.67 | 4
30 | 40 | 0 | 0.4 | 30 | 250 | 0.7 | 4
30 | 40 | 0 | 0.4 | 30 | 260 | 0.74 | 4
30 | 40 | 0 | 0.4 | 50 | 220 | 0.59 | 4
30 | 40 | 0 | 0.4 | 50 | 230 | 0.63 | 4
30 | 40 | 0 | 0.4 | 50 | 240 | 0.66 | 4
30 | 40 | 0 | 0.4 | 50 | 250 | 0.69 | 4
30 | 40 | 0 | 0.4 | 50 | 260 | 0.73 | 4
30 | 40 | 0 | 0.4 | 70 | 220 | 0.59 | 4
30 | 40 | 0 | 0.4 | 70 | 230 | 0.62 | 4
30 | 40 | 0 | 0.4 | 70 | 240 | 0.65 | 4
30 | 40 | 0 | 0.4 | 70 | 250 | 0.68 | 4
30 | 40 | 0 | 0.4 | 70 | 260 | 0.72 | 4
30 | 40 | 0 | 0.4 | 90 | 220 | 0.58 | 4
30 | 40 | 0 | 0.4 | 90 | 230 | 0.61 | 4
30 | 40 | 0 | 0.4 | 90 | 240 | 0.64 | 4
30 | 40 | 0 | 0.4 | 90 | 250 | 0.67 | 4
30 | 40 | 0 | 0.4 | 90 | 260 | 0.71 | 4
30 | 40 | 0 | 0.4 | 100 | 220 | 0.58 | 4
30 | 40 | 0 | 0.4 | 100 | 230 | 0.6 | 4
30 | 40 | 0 | 0.4 | 100 | 240 | 0.64 | 4
30 | 40 | 0 | 0.4 | 100 | 250 | 0.67 | 4
30 | 40 | 0 | 0.4 | 100 | 260 | 0.7 | 4
30 | 40 | 45 | 0.1 | 30 | 220 | 0.73 | 4
30 | 40 | 45 | 0.1 | 30 | 230 | 0.78 | 3
30 | 40 | 45 | 0.1 | 30 | 240 | 0.82 | 3
30 | 40 | 45 | 0.1 | 30 | 250 | 0.86 | 3
30 | 40 | 45 | 0.1 | 30 | 260 | 0.89 | 3
30 | 40 | 45 | 0.1 | 50 | 220 | 0.73 | 4
30 | 40 | 45 | 0.1 | 50 | 230 | 0.77 | 3
30 | 40 | 45 | 0.1 | 50 | 240 | 0.8 | 3
30 | 40 | 45 | 0.1 | 50 | 250 | 0.85 | 3
30 | 40 | 45 | 0.1 | 50 | 260 | 0.89 | 3
30 | 40 | 45 | 0.1 | 70 | 220 | 0.72 | 4
30 | 40 | 45 | 0.1 | 70 | 230 | 0.76 | 3
30 | 40 | 45 | 0.1 | 70 | 240 | 0.8 | 3
30 | 40 | 45 | 0.1 | 70 | 250 | 0.85 | 3
30 | 40 | 45 | 0.1 | 70 | 260 | 0.88 | 3
30 | 40 | 45 | 0.1 | 90 | 220 | 0.72 | 4
30 | 40 | 45 | 0.1 | 90 | 230 | 0.76 | 3
30 | 40 | 45 | 0.1 | 90 | 240 | 0.84 | 3
30 | 40 | 45 | 0.1 | 90 | 250 | 0.84 | 3
30 | 40 | 45 | 0.1 | 90 | 260 | 0.88 | 3
30 | 40 | 45 | 0.1 | 100 | 220 | 0.72 | 4
30 | 40 | 45 | 0.1 | 100 | 230 | 0.76 | 3
30 | 40 | 45 | 0.1 | 100 | 240 | 0.79 | 3
30 | 40 | 45 | 0.1 | 100 | 250 | 0.84 | 3
30 | 40 | 45 | 0.1 | 100 | 260 | 0.88 | 3
30 | 40 | 45 | 0.2 | 30 | 220 | 0.79 | 3
30 | 40 | 45 | 0.2 | 30 | 230 | 0.84 | 3
30 | 40 | 45 | 0.2 | 30 | 240 | 0.88 | 3
30 | 40 | 45 | 0.2 | 30 | 250 | 0.92 | 2
30 | 40 | 45 | 0.2 | 30 | 260 | 0.97 | 2
30 | 40 | 45 | 0.2 | 50 | 220 | 0.78 | 3
30 | 40 | 45 | 0.2 | 50 | 230 | 0.82 | 3
30 | 40 | 45 | 0.2 | 50 | 240 | 0.82 | 3
30 | 40 | 45 | 0.2 | 50 | 250 | 0.9 | 3
30 | 40 | 45 | 0.2 | 50 | 260 | 0.94 | 2
30 | 40 | 45 | 0.2 | 70 | 220 | 0.76 | 3
30 | 40 | 45 | 0.2 | 70 | 230 | 0.8 | 3
30 | 40 | 45 | 0.2 | 70 | 240 | 0.84 | 3
30 | 40 | 45 | 0.2 | 70 | 250 | 0.88 | 3
30 | 40 | 45 | 0.2 | 70 | 260 | 0.92 | 2
30 | 40 | 45 | 0.2 | 90 | 220 | 0.74 | 4
30 | 40 | 45 | 0.2 | 90 | 230 | 0.78 | 3
30 | 40 | 45 | 0.2 | 90 | 240 | 0.82 | 3
30 | 40 | 45 | 0.2 | 90 | 250 | 0.87 | 3
30 | 40 | 45 | 0.2 | 90 | 260 | 0.91 | 2
30 | 40 | 45 | 0.2 | 100 | 220 | 0.74 | 4
30 | 40 | 45 | 0.2 | 100 | 230 | 0.78 | 3
30 | 40 | 45 | 0.2 | 100 | 240 | 0.82 | 3
30 | 40 | 45 | 0.2 | 100 | 250 | 0.86 | 3
30 | 40 | 45 | 0.2 | 100 | 260 | 0.89 | 3
30 | 40 | 45 | 0.3 | 30 | 220 | 0.82 | 3
30 | 40 | 45 | 0.3 | 30 | 230 | 0.86 | 3
30 | 40 | 45 | 0.3 | 30 | 240 | 0.91 | 2
30 | 40 | 45 | 0.3 | 30 | 250 | 0.95 | 2
30 | 40 | 45 | 0.3 | 30 | 260 | 1 | 2
30 | 40 | 45 | 0.3 | 50 | 220 | 0.79 | 3
30 | 40 | 45 | 0.3 | 50 | 230 | 0.84 | 3
30 | 40 | 45 | 0.3 | 50 | 240 | 0.88 | 3
30 | 40 | 45 | 0.3 | 50 | 250 | 0.92 | 2
30 | 40 | 45 | 0.3 | 50 | 260 | 0.97 | 2
30 | 40 | 45 | 0.3 | 70 | 220 | 0.77 | 3
30 | 40 | 45 | 0.3 | 70 | 230 | 0.81 | 3
30 | 40 | 45 | 0.3 | 70 | 240 | 0.85 | 3
30 | 40 | 45 | 0.3 | 70 | 250 | 0.89 | 3
30 | 40 | 45 | 0.3 | 70 | 260 | 0.94 | 2
30 | 40 | 45 | 0.3 | 90 | 220 | 0.74 | 4
30 | 40 | 45 | 0.3 | 90 | 230 | 0.78 | 3
30 | 40 | 45 | 0.3 | 90 | 240 | 0.82 | 3
30 | 40 | 45 | 0.3 | 90 | 250 | 0.86 | 3
30 | 40 | 45 | 0.3 | 90 | 260 | 0.91 | 2
30 | 40 | 45 | 0.3 | 100 | 220 | 0.73 | 4
30 | 40 | 45 | 0.3 | 100 | 230 | 0.77 | 3
30 | 40 | 45 | 0.3 | 100 | 240 | 0.81 | 3
30 | 40 | 45 | 0.3 | 100 | 250 | 0.85 | 3
30 | 40 | 45 | 0.3 | 100 | 260 | 0.89 | 3
30 | 40 | 45 | 0.4 | 30 | 220 | 0.67 | 4
30 | 40 | 45 | 0.4 | 30 | 230 | 0.72 | 4
30 | 40 | 45 | 0.4 | 30 | 240 | 0.75 | 4
30 | 40 | 45 | 0.4 | 30 | 250 | 0.79 | 3
30 | 40 | 45 | 0.4 | 30 | 260 | 0.83 | 3
30 | 40 | 45 | 0.4 | 50 | 220 | 0.67 | 4
30 | 40 | 45 | 0.4 | 50 | 230 | 0.71 | 4
30 | 40 | 45 | 0.4 | 50 | 240 | 0.74 | 4
30 | 40 | 45 | 0.4 | 50 | 250 | 0.78 | 3
30 | 40 | 45 | 0.4 | 50 | 260 | 0.82 | 3
30 | 40 | 45 | 0.4 | 70 | 220 | 0.66 | 4
30 | 40 | 45 | 0.4 | 70 | 230 | 0.69 | 4
30 | 40 | 45 | 0.4 | 70 | 240 | 0.74 | 4
30 | 40 | 45 | 0.4 | 70 | 250 | 0.77 | 3
30 | 40 | 45 | 0.4 | 70 | 260 | 0.81 | 3
30 | 40 | 45 | 0.4 | 90 | 220 | 0.65 | 4
30 | 40 | 45 | 0.4 | 90 | 230 | 0.69 | 4
30 | 40 | 45 | 0.4 | 90 | 240 | 0.72 | 4
30 | 40 | 45 | 0.4 | 90 | 250 | 0.76 | 3
30 | 40 | 45 | 0.4 | 90 | 260 | 0.79 | 3
30 | 40 | 45 | 0.4 | 100 | 220 | 0.65 | 4
30 | 40 | 45 | 0.4 | 100 | 230 | 0.68 | 4
30 | 40 | 45 | 0.4 | 100 | 240 | 0.72 | 4
30 | 40 | 45 | 0.4 | 100 | 250 | 0.75 | 4
30 | 40 | 45 | 0.4 | 100 | 260 | 0.79 | 3
30 | 40 | 90 | 0.1 | 30 | 220 | 0.81 | 3
30 | 40 | 90 | 0.1 | 30 | 230 | 0.86 | 3
30 | 40 | 90 | 0.1 | 30 | 240 | 0.89 | 3
30 | 40 | 90 | 0.1 | 30 | 250 | 0.94 | 2
30 | 40 | 90 | 0.1 | 30 | 260 | 0.98 | 2
30 | 40 | 90 | 0.1 | 50 | 220 | 0.8 | 3
30 | 40 | 90 | 0.1 | 50 | 230 | 0.85 | 3
30 | 40 | 90 | 0.1 | 50 | 240 | 0.89 | 3
30 | 40 | 90 | 0.1 | 50 | 250 | 0.94 | 2
30 | 40 | 90 | 0.1 | 50 | 260 | 0.97 | 2
30 | 40 | 90 | 0.1 | 70 | 220 | 0.79 | 3
30 | 40 | 90 | 0.1 | 70 | 230 | 0.84 | 3
30 | 40 | 90 | 0.1 | 70 | 240 | 0.88 | 3
30 | 40 | 90 | 0.1 | 70 | 250 | 0.92 | 2
30 | 40 | 90 | 0.1 | 70 | 260 | 0.97 | 2
30 | 40 | 90 | 0.1 | 90 | 220 | 0.79 | 3
30 | 40 | 90 | 0.1 | 90 | 230 | 0.83 | 3
30 | 40 | 90 | 0.1 | 90 | 240 | 0.87 | 3
30 | 40 | 90 | 0.1 | 90 | 250 | 0.92 | 2
30 | 40 | 90 | 0.1 | 90 | 260 | 0.96 | 2
30 | 40 | 90 | 0.1 | 100 | 220 | 0.78 | 3
30 | 40 | 90 | 0.1 | 100 | 230 | 0.83 | 3
30 | 40 | 90 | 0.1 | 100 | 240 | 0.87 | 3
30 | 40 | 90 | 0.1 | 100 | 250 | 0.92 | 2
30 | 40 | 90 | 0.1 | 100 | 260 | 0.96 | 2
30 | 40 | 90 | 0.2 | 30 | 220 | 0.88 | 3
30 | 40 | 90 | 0.2 | 30 | 230 | 0.93 | 2
30 | 40 | 90 | 0.2 | 30 | 240 | 0.97 | 2
30 | 40 | 90 | 0.2 | 30 | 250 | 1.02 | 2
30 | 40 | 90 | 0.2 | 30 | 260 | 1.07 | 2
30 | 40 | 90 | 0.2 | 50 | 220 | 0.87 | 3
30 | 40 | 90 | 0.2 | 50 | 230 | 0.91 | 2
30 | 40 | 90 | 0.2 | 50 | 240 | 0.95 | 2
30 | 40 | 90 | 0.2 | 50 | 250 | 1 | 2
30 | 40 | 90 | 0.2 | 50 | 260 | 1.05 | 2
30 | 40 | 90 | 0.2 | 70 | 220 | 0.85 | 3
30 | 40 | 90 | 0.2 | 70 | 230 | 0.89 | 3
30 | 40 | 90 | 0.2 | 70 | 240 | 0.94 | 2
30 | 40 | 90 | 0.2 | 70 | 250 | 0.98 | 2
30 | 40 | 90 | 0.2 | 70 | 260 | 1.03 | 2
30 | 40 | 90 | 0.2 | 90 | 220 | 0.84 | 3
30 | 40 | 90 | 0.2 | 90 | 230 | 0.88 | 3
30 | 40 | 90 | 0.2 | 90 | 240 | 0.93 | 2
30 | 40 | 90 | 0.2 | 90 | 250 | 0.97 | 2
30 | 40 | 90 | 0.2 | 90 | 260 | 1.02 | 2
30 | 40 | 90 | 0.2 | 100 | 220 | 0.83 | 3
30 | 40 | 90 | 0.2 | 100 | 230 | 0.87 | 3
30 | 40 | 90 | 0.2 | 100 | 240 | 0.92 | 2
30 | 40 | 90 | 0.2 | 100 | 250 | 0.96 | 2
30 | 40 | 90 | 0.2 | 100 | 260 | 1 | 2
30 | 40 | 90 | 0.3 | 30 | 220 | 0.9 | 3
30 | 40 | 90 | 0.3 | 30 | 230 | 0.95 | 2
30 | 40 | 90 | 0.3 | 30 | 240 | 0.99 | 2
30 | 40 | 90 | 0.3 | 30 | 250 | 1.04 | 2
30 | 40 | 90 | 0.3 | 30 | 260 | 1.09 | 2
30 | 40 | 90 | 0.3 | 50 | 220 | 0.87 | 3
30 | 40 | 90 | 0.3 | 50 | 230 | 0.92 | 2
30 | 40 | 90 | 0.3 | 50 | 240 | 0.97 | 2
30 | 40 | 90 | 0.3 | 50 | 250 | 1.02 | 2
30 | 40 | 90 | 0.3 | 50 | 260 | 1.06 | 2
30 | 40 | 90 | 0.3 | 70 | 220 | 0.85 | 3
30 | 40 | 90 | 0.3 | 70 | 230 | 0.9 | 3
30 | 40 | 90 | 0.3 | 70 | 240 | 0.95 | 2
30 | 40 | 90 | 0.3 | 70 | 250 | 0.99 | 2
30 | 40 | 90 | 0.3 | 70 | 260 | 1.04 | 2
30 | 40 | 90 | 0.3 | 90 | 220 | 0.83 | 3
30 | 40 | 90 | 0.3 | 90 | 230 | 0.87 | 3
30 | 40 | 90 | 0.3 | 90 | 240 | 0.92 | 2
30 | 40 | 90 | 0.3 | 90 | 250 | 0.96 | 2
30 | 40 | 90 | 0.3 | 90 | 260 | 1.01 | 2
30 | 40 | 90 | 0.3 | 100 | 220 | 0.82 | 3
30 | 40 | 90 | 0.3 | 100 | 230 | 0.86 | 3
30 | 40 | 90 | 0.3 | 100 | 240 | 0.91 | 2
30 | 40 | 90 | 0.3 | 100 | 250 | 0.95 | 2
30 | 40 | 90 | 0.3 | 100 | 260 | 0.99 | 2
30 | 40 | 90 | 0.4 | 30 | 220 | 0.68 | 4
30 | 40 | 90 | 0.4 | 30 | 230 | 0.73 | 4
30 | 40 | 90 | 0.4 | 30 | 240 | 0.76 | 3
30 | 40 | 90 | 0.4 | 30 | 250 | 0.8 | 3
30 | 40 | 90 | 0.4 | 30 | 260 | 0.84 | 3
30 | 40 | 90 | 0.4 | 50 | 220 | 0.66 | 4
30 | 40 | 90 | 0.4 | 50 | 230 | 0.7 | 4
30 | 40 | 90 | 0.4 | 50 | 240 | 0.73 | 4
30 | 40 | 90 | 0.4 | 50 | 250 | 0.77 | 3
30 | 40 | 90 | 0.4 | 50 | 260 | 0.81 | 3
30 | 40 | 90 | 0.4 | 70 | 220 | 0.64 | 4
30 | 40 | 90 | 0.4 | 70 | 230 | 0.67 | 4
30 | 40 | 90 | 0.4 | 70 | 240 | 0.71 | 4
30 | 40 | 90 | 0.4 | 70 | 250 | 0.74 | 4
30 | 40 | 90 | 0.4 | 70 | 260 | 0.78 | 3
30 | 40 | 90 | 0.4 | 90 | 220 | 0.62 | 4
30 | 40 | 90 | 0.4 | 90 | 230 | 0.65 | 4
30 | 40 | 90 | 0.4 | 90 | 240 | 0.68 | 4
30 | 40 | 90 | 0.4 | 90 | 250 | 0.72 | 4
30 | 40 | 90 | 0.4 | 90 | 260 | 0.75 | 4
30 | 40 | 90 | 0.4 | 100 | 220 | 0.61 | 4
30 | 40 | 90 | 0.4 | 100 | 230 | 0.64 | 4
30 | 40 | 90 | 0.4 | 100 | 240 | 0.67 | 4
30 | 40 | 90 | 0.4 | 100 | 250 | 0.71 | 4
30 | 40 | 90 | 0.4 | 100 | 260 | 0.74 | 4
30 | 90 | 0 | 0.1 | 30 | 220 | 0.93 | 2
30 | 90 | 0 | 0.1 | 30 | 230 | 0.98 | 2
30 | 90 | 0 | 0.1 | 30 | 240 | 1.03 | 2
30 | 90 | 0 | 0.1 | 30 | 250 | 1.08 | 2
30 | 90 | 0 | 0.1 | 30 | 260 | 1.14 | 1
30 | 90 | 0 | 0.1 | 50 | 220 | 0.92 | 2
30 | 90 | 0 | 0.1 | 50 | 230 | 0.97 | 2
30 | 90 | 0 | 0.1 | 50 | 240 | 1.03 | 2
30 | 90 | 0 | 0.1 | 50 | 250 | 1.08 | 2
30 | 90 | 0 | 0.1 | 50 | 260 | 1.13 | 1
30 | 90 | 0 | 0.1 | 70 | 220 | 0.92 | 2
30 | 90 | 0 | 0.1 | 70 | 230 | 0.97 | 2
30 | 90 | 0 | 0.1 | 70 | 240 | 1.02 | 2
30 | 90 | 0 | 0.1 | 70 | 250 | 1.07 | 2
30 | 90 | 0 | 0.1 | 70 | 260 | 1.13 | 1
30 | 90 | 0 | 0.1 | 90 | 220 | 0.91 | 2
30 | 90 | 0 | 0.1 | 90 | 230 | 0.96 | 2
30 | 90 | 0 | 0.1 | 90 | 240 | 1.02 | 2
30 | 90 | 0 | 0.1 | 90 | 250 | 1.07 | 2
30 | 90 | 0 | 0.1 | 90 | 260 | 1.12 | 2
30 | 90 | 0 | 0.1 | 100 | 220 | 0.91 | 2
30 | 90 | 0 | 0.1 | 100 | 230 | 0.96 | 2
30 | 90 | 0 | 0.1 | 100 | 240 | 1.01 | 2
30 | 90 | 0 | 0.1 | 100 | 250 | 1.06 | 2
30 | 90 | 0 | 0.1 | 100 | 260 | 1.12 | 2
30 | 90 | 0 | 0.2 | 30 | 220 | 0.93 | 2
30 | 90 | 0 | 0.2 | 30 | 230 | 0.98 | 2
30 | 90 | 0 | 0.2 | 30 | 240 | 1.03 | 2
30 | 90 | 0 | 0.2 | 30 | 250 | 1.08 | 2
30 | 90 | 0 | 0.2 | 30 | 260 | 1.14 | 1
30 | 90 | 0 | 0.2 | 50 | 220 | 0.92 | 2
30 | 90 | 0 | 0.2 | 50 | 230 | 0.97 | 2
30 | 90 | 0 | 0.2 | 50 | 240 | 1.03 | 2
30 | 90 | 0 | 0.2 | 50 | 250 | 1.08 | 2
30 | 90 | 0 | 0.2 | 50 | 260 | 1.13 | 1
30 | 90 | 0 | 0.2 | 70 | 220 | 0.91 | 2
30 | 90 | 0 | 0.2 | 70 | 230 | 0.96 | 2
30 | 90 | 0 | 0.2 | 70 | 240 | 1.02 | 2
30 | 90 | 0 | 0.2 | 70 | 250 | 1.06 | 2
30 | 90 | 0 | 0.2 | 70 | 260 | 1.12 | 2
30 | 90 | 0 | 0.2 | 90 | 220 | 0.9 | 3
30 | 90 | 0 | 0.2 | 90 | 230 | 0.95 | 2
30 | 90 | 0 | 0.2 | 90 | 240 | 1 | 2
30 | 90 | 0 | 0.2 | 90 | 250 | 1.05 | 2
30 | 90 | 0 | 0.2 | 90 | 260 | 1.1 | 2
30 | 90 | 0 | 0.2 | 100 | 220 | 0.89 | 3
30 | 90 | 0 | 0.2 | 100 | 230 | 0.94 | 2
30 | 90 | 0 | 0.2 | 100 | 240 | 0.99 | 2
30 | 90 | 0 | 0.2 | 100 | 250 | 1.04 | 2
30 | 90 | 0 | 0.2 | 100 | 260 | 1.09 | 2
30 | 90 | 0 | 0.3 | 30 | 220 | 0.94 | 2
30 | 90 | 0 | 0.3 | 30 | 230 | 0.99 | 2
30 | 90 | 0 | 0.3 | 30 | 240 | 1.05 | 2
30 | 90 | 0 | 0.3 | 30 | 250 | 1.09 | 2
30 | 90 | 0 | 0.3 | 30 | 260 | 1.15 | 1
30 | 90 | 0 | 0.3 | 50 | 220 | 0.92 | 2
30 | 90 | 0 | 0.3 | 50 | 230 | 0.98 | 2
30 | 90 | 0 | 0.3 | 50 | 240 | 1.03 | 2
30 | 90 | 0 | 0.3 | 50 | 250 | 1.07 | 2
30 | 90 | 0 | 0.3 | 50 | 260 | 1.13 | 1
30 | 90 | 0 | 0.3 | 70 | 220 | 0.91 | 2
30 | 90 | 0 | 0.3 | 70 | 230 | 0.96 | 2
30 | 90 | 0 | 0.3 | 70 | 240 | 1.01 | 2
30 | 90 | 0 | 0.3 | 70 | 250 | 1.06 | 2
30 | 90 | 0 | 0.3 | 70 | 260 | 1.11 | 2
30 | 90 | 0 | 0.3 | 90 | 220 | 0.89 | 3
30 | 90 | 0 | 0.3 | 90 | 230 | 0.94 | 2
30 | 90 | 0 | 0.3 | 90 | 240 | 0.99 | 2
30 | 90 | 0 | 0.3 | 90 | 250 | 1.04 | 2
30 | 90 | 0 | 0.3 | 90 | 260 | 1.09 | 2
30 | 90 | 0 | 0.3 | 100 | 220 | 0.89 | 3
30 | 90 | 0 | 0.3 | 100 | 230 | 0.94 | 2
30 | 90 | 0 | 0.3 | 100 | 240 | 0.98 | 2
30 | 90 | 0 | 0.3 | 100 | 250 | 1.03 | 2
30 | 90 | 0 | 0.3 | 100 | 260 | 1.08 | 2
30 | 90 | 0 | 0.4 | 30 | 220 | 0.84 | 3
30 | 90 | 0 | 0.4 | 30 | 230 | 0.88 | 3
30 | 90 | 0 | 0.4 | 30 | 240 | 0.93 | 2
30 | 90 | 0 | 0.4 | 30 | 250 | 0.97 | 2
30 | 90 | 0 | 0.4 | 30 | 260 | 1.02 | 2
30 | 90 | 0 | 0.4 | 50 | 220 | 0.83 | 3
30 | 90 | 0 | 0.4 | 50 | 230 | 0.87 | 3
30 | 90 | 0 | 0.4 | 50 | 240 | 0.92 | 2
30 | 90 | 0 | 0.4 | 50 | 250 | 0.96 | 2
30 | 90 | 0 | 0.4 | 50 | 260 | 1 | 2
30 | 90 | 0 | 0.4 | 70 | 220 | 0.82 | 3
30 | 90 | 0 | 0.4 | 70 | 230 | 0.86 | 3
30 | 90 | 0 | 0.4 | 70 | 240 | 0.91 | 2
30 | 90 | 0 | 0.4 | 70 | 250 | 0.95 | 2
30 | 90 | 0 | 0.4 | 70 | 260 | 0.99 | 2
30 | 90 | 0 | 0.4 | 90 | 220 | 0.81 | 3
30 | 90 | 0 | 0.4 | 90 | 230 | 0.85 | 3
30 | 90 | 0 | 0.4 | 90 | 240 | 0.89 | 3
30 | 90 | 0 | 0.4 | 90 | 250 | 0.94 | 2
30 | 90 | 0 | 0.4 | 90 | 260 | 0.98 | 2
30 | 90 | 0 | 0.4 | 100 | 220 | 0.81 | 3
30 | 90 | 0 | 0.4 | 100 | 230 | 0.85 | 3
30 | 90 | 0 | 0.4 | 100 | 240 | 0.88 | 3
30 | 90 | 0 | 0.4 | 100 | 250 | 0.93 | 2
30 | 90 | 0 | 0.4 | 100 | 260 | 0.97 | 2
30 | 90 | 45 | 0.1 | 30 | 220 | 1.21 | 1
30 | 90 | 45 | 0.1 | 30 | 230 | 1.28 | 1
30 | 90 | 45 | 0.1 | 30 | 240 | 1.35 | 1
30 | 90 | 45 | 0.1 | 30 | 250 | 1.41 | 1
30 | 90 | 45 | 0.1 | 30 | 260 | 1.48 | 1
30 | 90 | 45 | 0.1 | 50 | 220 | 1.21 | 1
30 | 90 | 45 | 0.1 | 50 | 230 | 1.27 | 1
30 | 90 | 45 | 0.1 | 50 | 240 | 1.34 | 1
30 | 90 | 45 | 0.1 | 50 | 250 | 1.4 | 1
30 | 90 | 45 | 0.1 | 50 | 260 | 1.47 | 1
30 | 90 | 45 | 0.1 | 70 | 220 | 1.2 | 1
30 | 90 | 45 | 0.1 | 70 | 230 | 1.26 | 1
30 | 90 | 45 | 0.1 | 70 | 240 | 1.33 | 1
30 | 90 | 45 | 0.1 | 70 | 250 | 1.39 | 1
30 | 90 | 45 | 0.1 | 70 | 260 | 1.46 | 1
30 | 90 | 45 | 0.1 | 90 | 220 | 1.18 | 1
30 | 90 | 45 | 0.1 | 90 | 230 | 1.25 | 1
30 | 90 | 45 | 0.1 | 90 | 240 | 1.32 | 1
30 | 90 | 45 | 0.1 | 90 | 250 | 1.38 | 1
30 | 90 | 45 | 0.1 | 90 | 260 | 1.45 | 1
30 | 90 | 45 | 0.1 | 100 | 220 | 1.18 | 1
30 | 90 | 45 | 0.1 | 100 | 230 | 1.25 | 1
30 | 90 | 45 | 0.1 | 100 | 240 | 1.32 | 1
30 | 90 | 45 | 0.1 | 100 | 250 | 1.38 | 1
30 | 90 | 45 | 0.1 | 100 | 260 | 1.45 | 1
30 | 90 | 45 | 0.2 | 30 | 220 | 1.24 | 1
30 | 90 | 45 | 0.2 | 30 | 230 | 1.31 | 1
30 | 90 | 45 | 0.2 | 30 | 240 | 1.37 | 1
30 | 90 | 45 | 0.2 | 30 | 250 | 1.45 | 1
30 | 90 | 45 | 0.2 | 30 | 260 | 1.51 | 0
30 | 90 | 45 | 0.2 | 50 | 220 | 1.22 | 1
30 | 90 | 45 | 0.2 | 50 | 230 | 1.29 | 1
30 | 90 | 45 | 0.2 | 50 | 240 | 1.35 | 1
30 | 90 | 45 | 0.2 | 50 | 250 | 1.42 | 1
30 | 90 | 45 | 0.2 | 50 | 260 | 1.49 | 1
30 | 90 | 45 | 0.2 | 70 | 220 | 1.21 | 1
30 | 90 | 45 | 0.2 | 70 | 230 | 1.27 | 1
30 | 90 | 45 | 0.2 | 70 | 240 | 1.34 | 1
30 | 90 | 45 | 0.2 | 70 | 250 | 1.41 | 1
30 | 90 | 45 | 0.2 | 70 | 260 | 1.47 | 1
30 | 90 | 45 | 0.2 | 90 | 220 | 1.19 | 1
30 | 90 | 45 | 0.2 | 90 | 230 | 1.25 | 1
30 | 90 | 45 | 0.2 | 90 | 240 | 1.32 | 1
30 | 90 | 45 | 0.2 | 90 | 250 | 1.38 | 1
30 | 90 | 45 | 0.2 | 90 | 260 | 1.45 | 1
30 | 90 | 45 | 0.2 | 100 | 220 | 1.18 | 1
30 | 90 | 45 | 0.2 | 100 | 230 | 1.25 | 1
30 | 90 | 45 | 0.2 | 100 | 240 | 1.31 | 1
30 | 90 | 45 | 0.2 | 100 | 250 | 1.37 | 1
30 | 90 | 45 | 0.2 | 100 | 260 | 1.44 | 1
30 | 90 | 45 | 0.3 | 30 | 220 | 1.24 | 1
30 | 90 | 45 | 0.3 | 30 | 230 | 1.31 | 1
30 | 90 | 45 | 0.3 | 30 | 240 | 1.38 | 1
30 | 90 | 45 | 0.3 | 30 | 250 | 1.45 | 1
30 | 90 | 45 | 0.3 | 30 | 260 | 1.51 | 0
30 | 90 | 45 | 0.3 | 50 | 220 | 1.22 | 1
30 | 90 | 45 | 0.3 | 50 | 230 | 1.28 | 1
30 | 90 | 45 | 0.3 | 50 | 240 | 1.35 | 1
30 | 90 | 45 | 0.3 | 50 | 250 | 1.41 | 1
30 | 90 | 45 | 0.3 | 50 | 260 | 1.48 | 1
30 | 90 | 45 | 0.3 | 70 | 220 | 1.19 | 1
30 | 90 | 45 | 0.3 | 70 | 230 | 1.26 | 1
30 | 90 | 45 | 0.3 | 70 | 240 | 1.32 | 1
30 | 90 | 45 | 0.3 | 70 | 250 | 1.38 | 1
30 | 90 | 45 | 0.3 | 70 | 260 | 1.45 | 1
30 | 90 | 45 | 0.3 | 90 | 220 | 1.17 | 1
30 | 90 | 45 | 0.3 | 90 | 230 | 1.23 | 1
30 | 90 | 45 | 0.3 | 90 | 240 | 1.28 | 1
30 | 90 | 45 | 0.3 | 90 | 250 | 1.35 | 1
30 | 90 | 45 | 0.3 | 90 | 260 | 1.41 | 1
30 | 90 | 45 | 0.3 | 100 | 220 | 1.16 | 1
30 | 90 | 45 | 0.3 | 100 | 230 | 1.21 | 1
30 | 90 | 45 | 0.3 | 100 | 240 | 1.27 | 1
30 | 90 | 45 | 0.3 | 100 | 250 | 1.33 | 1
30 | 90 | 45 | 0.3 | 100 | 260 | 1.38 | 1
30 | 90 | 45 | 0.4 | 30 | 220 | 1 | 2
30 | 90 | 45 | 0.4 | 30 | 230 | 1.11 | 2
30 | 90 | 45 | 0.4 | 30 | 240 | 1.16 | 1
30 | 90 | 45 | 0.4 | 30 | 250 | 1.22 | 1
30 | 90 | 45 | 0.4 | 30 | 260 | 1.28 | 1
30 | 90 | 45 | 0.4 | 50 | 220 | 1.03 | 2
30 | 90 | 45 | 0.4 | 50 | 230 | 1.08 | 2
30 | 90 | 45 | 0.4 | 50 | 240 | 1.14 | 1
30 | 90 | 45 | 0.4 | 50 | 250 | 1.19 | 1
30 | 90 | 45 | 0.4 | 50 | 260 | 1.25 | 1
30 | 90 | 45 | 0.4 | 70 | 220 | 1 | 2
30 | 90 | 45 | 0.4 | 70 | 230 | 1.06 | 2
30 | 90 | 45 | 0.4 | 70 | 240 | 1.11 | 2
30 | 90 | 45 | 0.4 | 70 | 250 | 1.16 | 1
30 | 90 | 45 | 0.4 | 70 | 260 | 1.22 | 1
30 | 90 | 45 | 0.4 | 90 | 220 | 0.98 | 2
30 | 90 | 45 | 0.4 | 90 | 230 | 1.04 | 2
30 | 90 | 45 | 0.4 | 90 | 240 | 1.09 | 2
30 | 90 | 45 | 0.4 | 90 | 250 | 1.14 | 1
30 | 90 | 45 | 0.4 | 90 | 260 | 1.19 | 1
30 | 90 | 45 | 0.4 | 100 | 220 | 0.97 | 2
30 | 90 | 45 | 0.4 | 100 | 230 | 1.02 | 2
30 | 90 | 45 | 0.4 | 100 | 240 | 1.07 | 2
30 | 90 | 45 | 0.4 | 100 | 250 | 1.13 | 1
30 | 90 | 45 | 0.4 | 100 | 260 | 1.18 | 1
30 | 90 | 90 | 0.1 | 30 | 220 | 1.11 | 2
30 | 90 | 90 | 0.1 | 30 | 230 | 1.17 | 1
30 | 90 | 90 | 0.1 | 30 | 240 | 1.23 | 1
30 | 90 | 90 | 0.1 | 30 | 250 | 1.29 | 1
30 | 90 | 90 | 0.1 | 30 | 260 | 1.35 | 1
30 | 90 | 90 | 0.1 | 50 | 220 | 1.09 | 2
30 | 90 | 90 | 0.1 | 50 | 230 | 1.16 | 1
30 | 90 | 90 | 0.1 | 50 | 240 | 1.22 | 1
30 | 90 | 90 | 0.1 | 50 | 250 | 1.27 | 1
30 | 90 | 90 | 0.1 | 50 | 260 | 1.34 | 1
30 | 90 | 90 | 0.1 | 70 | 220 | 1.08 | 2
30 | 90 | 90 | 0.1 | 70 | 230 | 1.15 | 1
30 | 90 | 90 | 0.1 | 70 | 240 | 1.21 | 1
30 | 90 | 90 | 0.1 | 70 | 250 | 1.26 | 1
30 | 90 | 90 | 0.1 | 70 | 260 | 1.32 | 1
30 | 90 | 90 | 0.1 | 90 | 220 | 1.08 | 2
30 | 90 | 90 | 0.1 | 90 | 230 | 1.14 | 1
30 | 90 | 90 | 0.1 | 90 | 240 | 1.19 | 1
30 | 90 | 90 | 0.1 | 90 | 250 | 1.25 | 1
30 | 90 | 90 | 0.1 | 90 | 260 | 1.31 | 1
30 | 90 | 90 | 0.1 | 100 | 220 | 1.07 | 2
30 | 90 | 90 | 0.1 | 100 | 230 | 1.13 | 1
30 | 90 | 90 | 0.1 | 100 | 240 | 1.18 | 1
30 | 90 | 90 | 0.1 | 100 | 250 | 1.25 | 1
30 | 90 | 90 | 0.1 | 100 | 260 | 1.3 | 1
30 | 90 | 90 | 0.2 | 30 | 220 | 1.21 | 1
30 | 90 | 90 | 0.2 | 30 | 230 | 1.27 | 1
30 | 90 | 90 | 0.2 | 30 | 240 | 1.34 | 1
30 | 90 | 90 | 0.2 | 30 | 250 | 1.4 | 1
30 | 90 | 90 | 0.2 | 30 | 260 | 1.47 | 1
30 | 90 | 90 | 0.2 | 50 | 220 | 1.18 | 1
30 | 90 | 90 | 0.2 | 50 | 230 | 1.25 | 1
30 | 90 | 90 | 0.2 | 50 | 240 | 1.31 | 1
30 | 90 | 90 | 0.2 | 50 | 250 | 1.37 | 1
30 | 90 | 90 | 0.2 | 50 | 260 | 1.44 | 1
30 | 90 | 90 | 0.2 | 70 | 220 | 1.16 | 1
30 | 90 | 90 | 0.2 | 70 | 230 | 1.22 | 1
30 | 90 | 90 | 0.2 | 70 | 240 | 1.28 | 1
30 | 90 | 90 | 0.2 | 70 | 250 | 1.35 | 1
30 | 90 | 90 | 0.2 | 70 | 260 | 1.41 | 1
30 | 90 | 90 | 0.2 | 90 | 220 | 1.14 | 1
30 | 90 | 90 | 0.2 | 90 | 230 | 1.19 | 1
30 | 90 | 90 | 0.2 | 90 | 240 | 1.26 | 1
30 | 90 | 90 | 0.2 | 90 | 250 | 1.32 | 1
30 | 90 | 90 | 0.2 | 90 | 260 | 1.38 | 1
30 | 90 | 90 | 0.2 | 100 | 220 | 1.13 | 1
30 | 90 | 90 | 0.2 | 100 | 230 | 1.18 | 1
30 | 90 | 90 | 0.2 | 100 | 240 | 1.25 | 1
30 | 90 | 90 | 0.2 | 100 | 250 | 1.3 | 1
30 | 90 | 90 | 0.2 | 100 | 260 | 1.36 | 1
30 | 90 | 90 | 0.3 | 30 | 220 | 1.25 | 1
30 | 90 | 90 | 0.3 | 30 | 230 | 1.32 | 1
30 | 90 | 90 | 0.3 | 30 | 240 | 1.38 | 1
30 | 90 | 90 | 0.3 | 30 | 250 | 1.45 | 1
30 | 90 | 90 | 0.3 | 30 | 260 | 1.52 | 0
30 | 90 | 90 | 0.3 | 50 | 220 | 1.21 | 1
30 | 90 | 90 | 0.3 | 50 | 230 | 1.27 | 1
30 | 90 | 90 | 0.3 | 50 | 240 | 1.34 | 1
30 | 90 | 90 | 0.3 | 50 | 250 | 1.41 | 1
30 | 90 | 90 | 0.3 | 50 | 260 | 1.47 | 1
30 | 90 | 90 | 0.3 | 70 | 220 | 1.17 | 1
30 | 90 | 90 | 0.3 | 70 | 230 | 1.24 | 1
30 | 90 | 90 | 0.3 | 70 | 240 | 1.29 | 1
30 | 90 | 90 | 0.3 | 70 | 250 | 1.36 | 1
30 | 90 | 90 | 0.3 | 70 | 260 | 1.42 | 1
30 | 90 | 90 | 0.3 | 90 | 220 | 1.14 | 1
30 | 90 | 90 | 0.3 | 90 | 230 | 1.19 | 1
30 | 90 | 90 | 0.3 | 90 | 240 | 1.25 | 1
30 | 90 | 90 | 0.3 | 90 | 250 | 1.31 | 1
30 | 90 | 90 | 0.3 | 90 | 260 | 1.36 | 1
30 | 90 | 90 | 0.3 | 100 | 220 | 1.12 | 2
30 | 90 | 90 | 0.3 | 100 | 230 | 1.17 | 1
30 | 90 | 90 | 0.3 | 100 | 240 | 1.23 | 1
30 | 90 | 90 | 0.3 | 100 | 250 | 1.28 | 1
30 | 90 | 90 | 0.3 | 100 | 260 | 1.34 | 1
30 | 90 | 90 | 0.4 | 30 | 220 | 0.86 | 3
30 | 90 | 90 | 0.4 | 30 | 230 | 0.91 | 2
30 | 90 | 90 | 0.4 | 30 | 240 | 0.96 | 2
30 | 90 | 90 | 0.4 | 30 | 250 | 1 | 2
30 | 90 | 90 | 0.4 | 30 | 260 | 1.05 | 2
30 | 90 | 90 | 0.4 | 50 | 220 | 0.83 | 3
30 | 90 | 90 | 0.4 | 50 | 230 | 0.87 | 3
30 | 90 | 90 | 0.4 | 50 | 240 | 0.92 | 2
30 | 90 | 90 | 0.4 | 50 | 250 | 0.96 | 2
30 | 90 | 90 | 0.4 | 50 | 260 | 1.01 | 2
30 | 90 | 90 | 0.4 | 70 | 220 | 0.8 | 3
30 | 90 | 90 | 0.4 | 70 | 230 | 0.84 | 3
30 | 90 | 90 | 0.4 | 70 | 240 | 0.88 | 3
30 | 90 | 90 | 0.4 | 70 | 250 | 0.93 | 2
30 | 90 | 90 | 0.4 | 70 | 260 | 0.96 | 2
30 | 90 | 90 | 0.4 | 90 | 220 | 0.76 | 3
30 | 90 | 90 | 0.4 | 90 | 230 | 0.8 | 3
30 | 90 | 90 | 0.4 | 90 | 240 | 0.84 | 3
30 | 90 | 90 | 0.4 | 90 | 250 | 0.88 | 3
30 | 90 | 90 | 0.4 | 90 | 260 | 0.92 | 2
30 | 90 | 90 | 0.4 | 100 | 220 | 0.75 | 4
30 | 90 | 90 | 0.4 | 100 | 230 | 0.78 | 3
30 | 90 | 90 | 0.4 | 100 | 240 | 0.83 | 3
30 | 90 | 90 | 0.4 | 100 | 250 | 0.86 | 3
30 | 90 | 90 | 0.4 | 100 | 260 | 0.9 | 3

## Sheet1
[14 empty] | No. | Parameters | Assigned values |  |  |  |  | Unit
[14 empty] | 1 | Extrusion temprature | 220 | 230 | 240 | 250 | 260 | Degrees
[14 empty] | 2 | Print speed | 30 | 50 | 70 | 90 | 100 | mm/s
[14 empty] | 3 | Toolpath pattern | 0 | 45 | 90 |  |  | Degree
[14 empty] | 4 | Infill amount | 40 | 90 |  |  |  | %
[14 empty] | 5 | Layer height | 0.1 | 0.2 | 0.3 | 0.4 |  | mm
|  | 600 | 300 | 100 | 25 | 5 | 1 | [6 empty] | 6 | Material type | ABS | ABS/GF30 |  |  |  | __
[15 empty] | Warpage analysis | Safe | Acceptable | Caution | Warning | Critical
[9 empty] | Target values | [5 empty] | Label | 4 | 3 | 2 | 1 | 0
Experiment setup (Done = x) |  | Process parameters | [5 empty] | Printed part properties |  |  |  |  | Characterization
| Exp. no. | Material type | Infill amount | Toolpath pattern | Layer height | Print speed | Extrusion temprature | Deflection (Min) | Deflection (Max) | Von Mises stress (Min) | Von Mises stress (Max) | Porosity (Max) | Warpage indicator
x | 1 | ABS | 40 | 0 | 0.1 | 30 | 220 | 0.05 | 1.56 | 0.64 | 67.45 |  | Critical | 0
x | 2 | ABS | 40 | 0 | 0.1 | 30 | 230 | 0.06 | 1.64 | 0.67 | 70.96 |  | Critical | 0
x | 3 | ABS | 40 | 0 | 0.1 | 30 | 240 | 0.06 | 1.72 | 0.71 | 74.48 |  | Critical | 0
x | 4 | ABS | 40 | 0 | 0.1 | 30 | 250 | 0.06 | 1.79 | 0.74 | 77.99 |  | Critical | 0
x | 5 | ABS | 40 | 0 | 0.1 | 30 | 260 | 0.06 | 1.87 | 0.78 | 81.51 |  | Critical | 0 |  | Count
x | 6 | ABS | 40 | 0 | 0.1 | 50 | 220 | 0.05 | 1.55 | 0.63 | 65.99 |  | Critical | 0 |  | Critical | 532
x | 7 | ABS | 40 | 0 | 0.1 | 50 | 230 | 0.06 | 1.62 | 0.67 | 69.41 |  | Critical | 0 |  | Warning | 230
x | 8 | ABS | 40 | 0 | 0.1 | 50 | 240 | 0.06 | 1.7 | 0.7 | 72.82 |  | Critical | 0 |  | Caution | 163
x | 9 | ABS | 40 | 0 | 0.1 | 50 | 250 | 0.06 | 1.75 | 0.73 | 73.08 |  | Critical | 0 |  | Acceptable | 162
x | 10 | ABS | 40 | 0 | 0.1 | 50 | 260 | 0.06 | 1.85 | 0.77 | 79.63 |  | Critical | 0 |  | Safe | 113
x | 11 | ABS | 40 | 0 | 0.1 | 70 | 220 | 0.05 | 1.53 | 0.63 | 65.11 |  | Critical | 0 |  | Sum | 1200
x | 12 | ABS | 40 | 0 | 0.1 | 70 | 230 | 0.06 | 1.61 | 0.67 | 68.05 |  | Critical | 0
x | 13 | ABS | 40 | 0 | 0.1 | 70 | 240 | 0.06 | 1.69 | 0.7 | 71.37 |  | Critical | 0
x | 14 | ABS | 40 | 0 | 0.1 | 70 | 250 | 0.06 | 1.76 | 0.73 | 74.69 |  | Critical | 0
x | 15 | ABS | 40 | 0 | 0.1 | 70 | 260 | 0.06 | 1.84 | 0.77 | 78.01 |  | Critical | 0
x | 16 | ABS | 40 | 0 | 0.1 | 90 | 220 | 0.05 | 1.52 | 0.63 | 63.76 |  | Critical | 0
x | 17 | ABS | 40 | 0 | 0.1 | 90 | 230 | 0.06 | 1.6 | 0.66 | 67.03 |  | Critical | 0
x | 18 | ABS | 40 | 0 | 0.1 | 90 | 240 | 0.06 | 1.67 | 0.7 | 70.27 |  | Critical | 0
x | 19 | ABS | 40 | 0 | 0.1 | 90 | 250 | 0.06 | 1.75 | 0.73 | 73.08 |  | Critical | 0
x | 20 | ABS | 40 | 0 | 0.1 | 90 | 260 | 0.06 | 1.82 | 0.76 | 76.3 |  | Critical | 0
x | 21 | ABS | 40 | 0 | 0.1 | 100 | 220 | 0.05 | 1.52 | 0.63 | 63.11 |  | Critical | 0
x | 22 | ABS | 40 | 0 | 0.1 | 100 | 230 | 0.66 | 1.59 | 0.66 | 66.29 |  | Critical | 0
x | 23 | ABS | 40 | 0 | 0.1 | 100 | 240 | 0.06 | 1.67 | 0.69 | 69.47 |  | Critical | 0
x | 24 | ABS | 40 | 0 | 0.1 | 100 | 250 | 0.06 | 1.74 | 0.73 | 72.66 |  | Critical | 0
x | 25 | ABS | 40 | 0 | 0.1 | 100 | 260 | 0.06 | 1.82 | 0.76 | 75.84 |  | Critical | 0
x | 26 | ABS | 40 | 0 | 0.2 | 30 | 220 | 0.06 | 1.69 | 0.49 | 66.49 |  | Critical | 0
x | 27 | ABS | 40 | 0 | 0.2 | 30 | 230 | 0.07 | 1.77 | 0.52 | 69.5 |  | Critical | 0
x | 28 | ABS | 40 | 0 | 0.2 | 30 | 240 | 0.07 | 1.85 | 0.54 | 72.86 |  | Critical | 0
x | 29 | ABS | 40 | 0 | 0.2 | 30 | 250 | 0.07 | 1.93 | 0.56 | 76.26 |  | Critical | 0
x | 30 | ABS | 40 | 0 | 0.2 | 30 | 260 | 0.08 | 2.01 | 0.59 | 79.66 |  | Critical | 0
x | 31 | ABS | 40 | 0 | 0.2 | 50 | 220 | 0.06 | 1.66 | 0.49 | 63.95 |  | Critical | 0
x | 32 | ABS | 40 | 0 | 0.2 | 50 | 230 | 0.07 | 1.74 | 0.51 | 67.22 |  | Critical | 0
x | 33 | ABS | 40 | 0 | 0.2 | 50 | 240 | 0.07 | 1.82 | 0.53 | 70.45 |  | Critical | 0
x | 34 | ABS | 40 | 0 | 0.2 | 50 | 250 | 0.07 | 1.9 | 0.56 | 73.85 |  | Critical | 0
x | 35 | ABS | 40 | 0 | 0.2 | 50 | 260 | 0.07 | 1.98 | 0.58 | 77.34 |  | Critical | 0
x | 36 | ABS | 40 | 0 | 0.2 | 70 | 220 | 0.06 | 1.63 | 0.48 | 62.69 |  | Critical | 0
x | 37 | ABS | 40 | 0 | 0.2 | 70 | 230 | 0.06 | 1.71 | 0.5 | 66.03 |  | Critical | 0
x | 38 | ABS | 40 | 0 | 0.2 | 70 | 240 | 0.07 | 1.79 | 0.53 | 69.43 |  | Critical | 0
x | 39 | ABS | 40 | 0 | 0.2 | 70 | 250 | 0.07 | 1.87 | 0.55 | 72.76 |  | Critical | 0
x | 40 | ABS | 40 | 0 | 0.2 | 70 | 260 | 0.07 | 1.95 | 0.57 | 76.18 |  | Critical | 0
x | 41 | ABS | 40 | 0 | 0.2 | 90 | 220 | 0.06 | 1.6 | 0.48 | 61.71 |  | Critical | 0
x | 42 | ABS | 40 | 0 | 0.2 | 90 | 230 | 0.06 | 1.68 | 0.5 | 65.03 |  | Critical | 0
x | 43 | ABS | 40 | 0 | 0.2 | 90 | 240 | 0.07 | 1.76 | 0.52 | 68.31 |  | Critical | 0
x | 44 | ABS | 40 | 0 | 0.2 | 90 | 250 | 0.07 | 1.83 | 0.54 | 71.65 |  | Critical | 0
x | 45 | ABS | 40 | 0 | 0.2 | 90 | 260 | 0.07 | 1.91 | 0.57 | 74.93 |  | Critical | 0
x | 46 | ABS | 40 | 0 | 0.2 | 100 | 220 | 0.06 | 1.59 | 0.47 | 61.24 |  | Critical | 0
x | 47 | ABS | 40 | 0 | 0.2 | 100 | 230 | 0.06 | 1.67 | 0.5 | 64.52 |  | Critical | 0
x | 48 | ABS | 40 | 0 | 0.2 | 100 | 240 | 0.07 | 1.75 | 0.52 | 67.77 |  | Critical | 0
x | 49 | ABS | 40 | 0 | 0.2 | 100 | 250 | 0.07 | 1.82 | 0.54 | 71.07 |  | Critical | 0
x | 50 | ABS | 40 | 0 | 0.2 | 100 | 260 | 0.07 | 1.9 | 0.56 | 74.31 |  | Critical | 0
x | 51 | ABS | 40 | 0 | 0.3 | 30 | 220 | 0.06 | 1.74 | 0.11 | 65.74 |  | Critical | 0
x | 52 | ABS | 40 | 0 | 0.3 | 30 | 230 | 0.06 | 1.82 | 0.12 | 69.13 |  | Critical | 0
x | 53 | ABS | 40 | 0 | 0.3 | 30 | 240 | 0.07 | 1.91 | 0.13 | 72.5 |  | Critical | 0
x | 54 | ABS | 40 | 0 | 0.3 | 30 | 250 | 0.07 | 1.99 | 0.13 | 76.08 |  | Critical | 0
x | 55 | ABS | 40 | 0 | 0.3 | 30 | 260 | 0.07 | 2.07 | 0.14 | 79.68 |  | Critical | 0
x | 56 | ABS | 40 | 0 | 0.3 | 50 | 220 | 0.06 | 1.7 | 0.11 | 64.03 |  | Critical | 0
x | 57 | ABS | 40 | 0 | 0.3 | 50 | 230 | 0.06 | 1.78 | 0.11 | 67.49 |  | Critical | 0
x | 58 | ABS | 40 | 0 | 0.3 | 50 | 240 | 0.07 | 1.86 | 0.12 | 70.91 |  | Critical | 0
x | 59 | ABS | 40 | 0 | 0.3 | 50 | 250 | 0.07 | 1.94 | 0.13 | 74.32 |  | Critical | 0
x | 60 | ABS | 40 | 0 | 0.3 | 50 | 260 | 0.07 | 2.02 | 0.13 | 77.82 |  | Critical | 0
x | 61 | ABS | 40 | 0 | 0.3 | 70 | 220 | 0.06 | 1.66 | 0.11 | 62.65 |  | Critical | 0
x | 62 | ABS | 40 | 0 | 0.3 | 70 | 230 | 0.06 | 1.74 | 0.11 | 66.02 |  | Critical | 0
x | 63 | ABS | 40 | 0 | 0.3 | 70 | 240 | 0.07 | 1.82 | 0.12 | 69.4 |  | Critical | 0
x | 64 | ABS | 40 | 0 | 0.3 | 70 | 250 | 0.07 | 1.9 | 0.12 | 72.73 |  | Critical | 0
x | 65 | ABS | 40 | 0 | 0.3 | 70 | 260 | 0.07 | 1.97 | 0.13 | 76.18 |  | Critical | 0
x | 66 | ABS | 40 | 0 | 0.3 | 90 | 220 | 0.06 | 1.61 | 0.11 | 61.17 |  | Critical | 0
x | 67 | ABS | 40 | 0 | 0.3 | 90 | 230 | 0.06 | 1.69 | 0.11 | 64.42 |  | Critical | 0
x | 68 | ABS | 40 | 0 | 0.3 | 90 | 240 | 0.06 | 1.76 | 0.11 | 67.66 |  | Critical | 0
x | 69 | ABS | 40 | 0 | 0.3 | 90 | 250 | 0.07 | 1.84 | 0.12 | 70.87 |  | Critical | 0
x | 70 | ABS | 40 | 0 | 0.3 | 90 | 260 | 0.07 | 1.91 | 0.12 | 74.24 |  | Critical | 0
x | 71 | ABS | 40 | 0 | 0.3 | 100 | 220 | 0.06 | 1.59 | 0.1 | 60.45 |  | Critical | 0
x | 72 | ABS | 40 | 0 | 0.3 | 100 | 230 | 0.09 | 1.38 | 0.52 | 55.64 |  | Warning | 1
x | 73 | ABS | 40 | 0 | 0.3 | 100 | 240 | 0.06 | 1.74 | 0.11 | 66.74 |  | Critical | 0
x | 74 | ABS | 40 | 0 | 0.3 | 100 | 250 | 0.07 | 1.81 | 0.11 | 69.99 |  | Critical | 0
x | 75 | ABS | 40 | 0 | 0.3 | 100 | 260 | 0.07 | 1.87 | 0.12 | 72.83 |  | Critical | 0
x | 76 | ABS | 40 | 0 | 0.4 | 30 | 220 | 0.09 | 1.36 | 0.56 | 60.82 |  | Warning | 1
x | 77 | ABS | 40 | 0 | 0.4 | 30 | 230 | 0.1 | 1.44 | 0.59 | 63.86 |  | Warning | 1
x | 78 | ABS | 40 | 0 | 0.4 | 30 | 240 | 0.11 | 1.51 | 0.62 | 67.02 |  | Critical | 0
x | 79 | ABS | 40 | 0 | 0.4 | 30 | 250 | 0.11 | 1.58 | 0.64 | 70.19 |  | Critical | 0
x | 80 | ABS | 40 | 0 | 0.4 | 30 | 260 | 0.11 | 1.65 | 0.67 | 73.35 |  | Critical | 0
x | 81 | ABS | 40 | 0 | 0.4 | 50 | 220 | 0.09 | 1.35 | 0.54 | 58.08 |  | Warning | 1
x | 82 | ABS | 40 | 0 | 0.4 | 50 | 230 | 0.09 | 1.42 | 0.57 | 61.13 |  | Warning | 1
x | 83 | ABS | 40 | 0 | 0.4 | 50 | 240 | 0.1 | 1.49 | 0.59 | 64.18 |  | Warning | 1
x | 84 | ABS | 40 | 0 | 0.4 | 50 | 250 | 0.11 | 1.56 | 0.62 | 67.25 |  | Critical | 0
x | 85 | ABS | 40 | 0 | 0.4 | 50 | 260 | 0.11 | 1.64 | 0.65 | 70.34 |  | Critical | 0
x | 86 | ABS | 40 | 0 | 0.4 | 70 | 220 | 0.09 | 1.41 | 0.55 | 59.2 |  | Warning | 1
x | 87 | ABS | 40 | 0 | 0.4 | 70 | 230 | 0.09 | 1.41 | 0.55 | 59.2 |  | Warning | 1
x | 88 | ABS | 40 | 0 | 0.4 | 70 | 240 | 0.1 | 1.48 | 0.57 | 62.1 |  | Warning | 1
x | 89 | ABS | 40 | 0 | 0.4 | 70 | 250 | 0.1 | 1.55 | 0.6 | 65.01 |  | Critical | 0
x | 90 | ABS | 40 | 0 | 0.4 | 70 | 260 | 0.11 | 1.62 | 0.63 | 67.68 |  | Critical | 0
x | 91 | ABS | 40 | 0 | 0.4 | 90 | 220 | 0.08 | 1.32 | 0.5 | 54.21 |  | Warning | 1
x | 92 | ABS | 40 | 0 | 0.4 | 90 | 230 | 0.09 | 1.39 | 0.53 | 56.87 |  | Warning | 1
x | 93 | ABS | 40 | 0 | 0.4 | 90 | 240 | 0.09 | 1.46 | 0.56 | 59.43 |  | Warning | 1
x | 94 | ABS | 40 | 0 | 0.4 | 90 | 250 | 0.1 | 1.55 | 0.6 | 65.01 |  | Critical | 0
x | 95 | ABS | 40 | 0 | 0.4 | 90 | 260 | 0.1 | 1.59 | 0.6 | 64.39 |  | Critical | 0
x | 96 | ABS | 40 | 0 | 0.4 | 100 | 220 | 0.08 | 1.31 | 0.49 | 53.1 |  | Warning | 1
x | 97 | ABS | 40 | 0 | 0.4 | 100 | 230 | 0.09 | 1.38 | 0.52 | 55.64 |  | Warning | 1
x | 98 | ABS | 40 | 0 | 0.4 | 100 | 240 | 0.09 | 1.45 | 0.55 | 58.11 |  | Warning | 1
x | 99 | ABS | 40 | 0 | 0.4 | 100 | 250 | 0.09 | 1.52 | 0.57 | 60.44 |  | Critical | 0
x | 100 | ABS | 40 | 0 | 0.4 | 100 | 260 | 0.09 | 1.58 | 0.59 | 62.87 |  | Critical | 0
x | 101 | ABS | 40 | 45 | 0.1 | 30 | 220 | 0.05 | 1.55 | 0.11 | 68.78 |  | Critical | 0
x | 102 | ABS | 40 | 45 | 0.1 | 30 | 230 | 0.05 | 1.62 | 0.11 | 72.35 |  | Critical | 0
x | 103 | ABS | 40 | 45 | 0.1 | 30 | 240 | 0.06 | 1.71 | 0.11 | 75.93 |  | Critical | 0
x | 104 | ABS | 40 | 45 | 0.1 | 30 | 250 | 0.06 | 1.78 | 0.12 | 79.51 |  | Critical | 0
x | 105 | ABS | 40 | 45 | 0.1 | 30 | 260 | 0.06 | 1.86 | 0.13 | 83.09 |  | Critical | 0
x | 106 | ABS | 40 | 45 | 0.1 | 50 | 220 | 0.05 | 1.54 | 0.11 | 67.33 |  | Critical | 0
x | 107 | ABS | 40 | 45 | 0.1 | 50 | 230 | 0.05 | 1.61 | 0.11 | 70.81 |  | Critical | 0
x | 108 | ABS | 40 | 45 | 0.1 | 50 | 240 | 0.06 | 1.69 | 0.11 | 74.28 |  | Critical | 0
x | 109 | ABS | 40 | 45 | 0.1 | 50 | 250 | 0.05 | 1.77 | 0.12 | 77.75 |  | Critical | 0
x | 110 | ABS | 40 | 45 | 0.1 | 50 | 260 | 0.06 | 1.84 | 0.13 | 81.23 |  | Critical | 0
x | 111 | ABS | 40 | 45 | 0.1 | 70 | 220 | 0.05 | 1.52 | 0.11 | 66.09 |  | Critical | 0
x | 112 | ABS | 40 | 45 | 0.1 | 70 | 230 | 0.06 | 1.6 | 0.11 | 69.6 |  | Critical | 0
x | 113 | ABS | 40 | 45 | 0.1 | 70 | 240 | 0.06 | 1.68 | 0.12 | 73.11 |  | Critical | 0
x | 114 | ABS | 40 | 45 | 0.1 | 70 | 250 | 0.06 | 1.75 | 0.12 | 76.63 |  | Critical | 0
x | 115 | ABS | 40 | 45 | 0.1 | 70 | 260 | 0.06 | 1.83 | 0.13 | 80.16 |  | Critical | 0
x | 116 | ABS | 40 | 45 | 0.1 | 90 | 220 | 0.05 | 1.51 | 0.11 | 65.31 |  | Critical | 0
x | 117 | ABS | 40 | 45 | 0.1 | 90 | 230 | 0.05 | 1.59 | 0.11 | 68.78 |  | Critical | 0
x | 118 | ABS | 40 | 45 | 0.1 | 90 | 240 | 0.06 | 1.66 | 0.11 | 72.31 |  | Critical | 0
x | 119 | ABS | 40 | 45 | 0.1 | 90 | 250 | 0.06 | 1.74 | 0.12 | 75.87 |  | Critical | 0
x | 120 | ABS | 40 | 45 | 0.1 | 90 | 260 | 0.06 | 1.82 | 0.13 | 79.44 |  | Critical | 0
x | 121 | ABS | 40 | 45 | 0.1 | 100 | 220 | 0.05 | 1.51 | 0.1 | 65.01 |  | Critical | 0
x | 122 | ABS | 40 | 45 | 0.1 | 100 | 230 | 0.05 | 1.58 | 0.11 | 68.52 |  | Critical | 0
x | 123 | ABS | 40 | 45 | 0.1 | 100 | 240 | 0.05 | 1.66 | 0.11 | 72.05 |  | Critical | 0
x | 124 | ABS | 40 | 45 | 0.1 | 100 | 250 | 0.06 | 1.73 | 0.12 | 75.59 |  | Critical | 0
x | 125 | ABS | 40 | 45 | 0.1 | 100 | 260 | 0.06 | 1.81 | 0.13 | 79.15 |  | Critical | 0
x | 126 | ABS | 40 | 45 | 0.2 | 30 | 220 | 0.06 | 1.67 | 0.11 | 67.7 |  | Critical | 0
x | 127 | ABS | 40 | 45 | 0.2 | 30 | 230 | 0.06 | 1.75 | 0.11 | 71.26 |  | Critical | 0
x | 128 | ABS | 40 | 45 | 0.2 | 30 | 240 | 0.07 | 1.84 | 0.12 | 74.96 |  | Critical | 0
x | 129 | ABS | 40 | 45 | 0.2 | 30 | 250 | 0.07 | 1.92 | 0.12 | 78.67 |  | Critical | 0
x | 130 | ABS | 40 | 45 | 0.2 | 30 | 260 | 0.08 | 2 | 0.13 | 82.39 |  | Critical | 0
x | 131 | ABS | 40 | 45 | 0.2 | 50 | 220 | 0.06 | 1.64 | 0.1 | 66.55 |  | Critical | 0
x | 132 | ABS | 40 | 45 | 0.2 | 50 | 230 | 0.06 | 1.73 | 0.11 | 70.16 |  | Critical | 0
x | 133 | ABS | 40 | 45 | 0.2 | 50 | 240 | 0.07 | 1.8 | 0.11 | 73.71 |  | Critical | 0
x | 134 | ABS | 40 | 45 | 0.2 | 50 | 250 | 0.07 | 1.88 | 0.12 | 77.35 |  | Critical | 0
x | 135 | ABS | 40 | 45 | 0.2 | 50 | 260 | 0.07 | 1.97 | 0.13 | 81.01 |  | Critical | 0
x | 136 | ABS | 40 | 45 | 0.2 | 70 | 220 | 0.06 | 1.62 | 0.1 | 65.62 |  | Critical | 0
x | 137 | ABS | 40 | 45 | 0.2 | 70 | 230 | 0.06 | 1.69 | 0.11 | 69.12 |  | Critical | 0
x | 138 | ABS | 40 | 45 | 0.2 | 70 | 240 | 0.07 | 1.77 | 0.11 | 72.6 |  | Critical | 0
x | 139 | ABS | 40 | 45 | 0.2 | 70 | 250 | 0.07 | 1.85 | 0.12 | 76.17 |  | Critical | 0
x | 140 | ABS | 40 | 45 | 0.2 | 70 | 260 | 0.07 | 1.93 | 0.12 | 79.75 |  | Critical | 0
x | 141 | ABS | 40 | 45 | 0.2 | 90 | 220 | 0.06 | 1.59 | 0.1 | 64.56 |  | Critical | 0
x | 142 | ABS | 40 | 45 | 0.2 | 90 | 230 | 0.06 | 1.67 | 0.11 | 67.99 |  | Critical | 0
x | 143 | ABS | 40 | 45 | 0.2 | 90 | 240 | 0.06 | 1.75 | 0.11 | 71.47 |  | Critical | 0
x | 144 | ABS | 40 | 45 | 0.2 | 90 | 250 | 0.06 | 1.82 | 0.12 | 74.89 |  | Critical | 0
x | 145 | ABS | 40 | 45 | 0.2 | 90 | 260 | 0.07 | 1.89 | 0.13 | 78.4 |  | Critical | 0
x | 146 | ABS | 40 | 45 | 0.2 | 100 | 220 | 0.06 | 1.58 | 0.1 | 64.05 |  | Critical | 0
x | 147 | ABS | 40 | 45 | 0.2 | 100 | 230 | 0.06 | 1.66 | 0.11 | 67.49 |  | Critical | 0
x | 148 | ABS | 40 | 45 | 0.2 | 100 | 240 | 0.06 | 1.73 | 0.11 | 70.88 |  | Critical | 0
x | 149 | ABS | 40 | 45 | 0.2 | 100 | 250 | 0.07 | 1.81 | 0.12 | 74.26 |  | Critical | 0
x | 150 | ABS | 40 | 45 | 0.2 | 100 | 260 | 0.07 | 1.88 | 0.12 | 77.73 |  | Critical | 0
x | 151 | ABS | 40 | 45 | 0.3 | 30 | 220 | 0.06 | 1.72 | 0.09 | 69.09 |  | Critical | 0
x | 152 | ABS | 40 | 45 | 0.3 | 30 | 230 | 0.06 | 1.81 | 0.1 | 72.85 |  | Critical | 0
x | 153 | ABS | 40 | 45 | 0.3 | 30 | 240 | 0.06 | 1.89 | 0.11 | 76.54 |  | Critical | 0
x | 154 | ABS | 40 | 45 | 0.3 | 30 | 250 | 0.07 | 1.98 | 0.11 | 80.34 |  | Critical | 0
x | 155 | ABS | 40 | 45 | 0.3 | 30 | 260 | 0.07 | 1.88 | 0.13 | 77.73 |  | Critical | 0
x | 156 | ABS | 40 | 45 | 0.3 | 50 | 220 | 0.06 | 1.68 | 0.09 | 67.53 |  | Critical | 0
x | 157 | ABS | 40 | 45 | 0.3 | 50 | 230 | 0.06 | 1.76 | 0.1 | 71.14 |  | Critical | 0
x | 158 | ABS | 40 | 45 | 0.3 | 50 | 240 | 0.06 | 1.85 | 0.11 | 74.81 |  | Critical | 0
x | 159 | ABS | 40 | 45 | 0.3 | 50 | 250 | 0.06 | 1.92 | 0.11 | 78.41 |  | Critical | 0
x | 160 | ABS | 40 | 45 | 0.3 | 50 | 260 | 0.07 | 2 | 0.12 | 82.11 |  | Critical | 0
x | 161 | ABS | 40 | 45 | 0.3 | 70 | 220 | 0.06 | 1.64 | 0.09 | 66.04 |  | Critical | 0
x | 162 | ABS | 40 | 45 | 0.3 | 70 | 230 | 0.06 | 1.72 | 0.1 | 69.59 |  | Critical | 0
x | 163 | ABS | 40 | 45 | 0.3 | 70 | 240 | 0.06 | 1.8 | 0.11 | 73.15 |  | Critical | 0
x | 164 | ABS | 40 | 45 | 0.3 | 70 | 250 | 0.06 | 1.88 | 0.11 | 76.68 |  | Critical | 0
x | 165 | ABS | 40 | 45 | 0.3 | 70 | 260 | 0.07 | 1.96 | 0.12 | 80.22 |  | Critical | 0
x | 166 | ABS | 40 | 45 | 0.3 | 90 | 220 | 0.05 | 1.6 | 0.09 | 64.43 |  | Critical | 0
x | 167 | ABS | 40 | 45 | 0.3 | 90 | 230 | 0.06 | 1.68 | 0.1 | 67.85 |  | Critical | 0
x | 168 | ABS | 40 | 45 | 0.3 | 90 | 240 | 0.06 | 1.75 | 0.11 | 71.25 |  | Critical | 0
x | 169 | ABS | 40 | 45 | 0.3 | 90 | 250 | 0.06 | 1.82 | 0.11 | 74.64 |  | Critical | 0
x | 170 | ABS | 40 | 45 | 0.3 | 90 | 260 | 0.07 | 1.89 | 0.12 | 78.17 |  | Critical | 0
x | 171 | ABS | 40 | 45 | 0.3 | 100 | 220 | 0.05 | 1.58 | 0.09 | 63.64 |  | Critical | 0
x | 172 | ABS | 40 | 45 | 0.3 | 100 | 230 | 0.06 | 1.65 | 0.09 | 66.96 |  | Critical | 0
x | 173 | ABS | 40 | 45 | 0.3 | 100 | 240 | 0.06 | 1.72 | 0.11 | 70.25 |  | Critical | 0
x | 174 | ABS | 40 | 45 | 0.3 | 100 | 250 | 0.06 | 1.79 | 0.11 | 73.65 |  | Critical | 0
x | 175 | ABS | 40 | 45 | 0.3 | 100 | 260 | 0.07 | 1.86 | 0.12 | 76.64 |  | Critical | 0
x | 176 | ABS | 40 | 45 | 0.4 | 30 | 220 | 0.06 | 1.36 | 0.09 | 63.16 |  | Warning | 1
x | 177 | ABS | 40 | 45 | 0.4 | 30 | 230 | 0.1 | 1.43 | 0.1 | 66.46 |  | Warning | 1
x | 178 | ABS | 40 | 45 | 0.4 | 30 | 240 | 0.1 | 1.5 | 0.1 | 69.76 |  | Warning | 1
x | 179 | ABS | 40 | 45 | 0.4 | 30 | 250 | 0.11 | 1.58 | 0.11 | 73.13 |  | Critical | 0
x | 180 | ABS | 40 | 45 | 0.4 | 30 | 260 | 0.11 | 1.65 | 0.11 | 76.51 |  | Critical | 0
x | 181 | ABS | 40 | 45 | 0.4 | 50 | 220 | 0.09 | 1.35 | 0.09 | 60.93 |  | Warning | 1
x | 182 | ABS | 40 | 45 | 0.4 | 50 | 230 | 0.09 | 1.42 | 0.09 | 64.12 |  | Warning | 1
x | 183 | ABS | 40 | 45 | 0.4 | 50 | 240 | 0.1 | 1.49 | 0.1 | 67.33 |  | Warning | 1
x | 184 | ABS | 40 | 45 | 0.4 | 50 | 250 | 0.1 | 1.56 | 0.11 | 70.55 |  | Critical | 0
x | 185 | ABS | 40 | 45 | 0.4 | 50 | 260 | 0.11 | 1.63 | 0.11 | 73.84 |  | Critical | 0
x | 186 | ABS | 40 | 45 | 0.4 | 70 | 220 | 0.08 | 1.34 | 0.09 | 59.02 |  | Warning | 1
x | 187 | ABS | 40 | 45 | 0.4 | 70 | 230 | 0.09 | 1.41 | 0.09 | 62.03 |  | Warning | 1
x | 188 | ABS | 40 | 45 | 0.4 | 70 | 240 | 0.09 | 1.48 | 0.1 | 65.06 |  | Warning | 1
x | 189 | ABS | 40 | 45 | 0.4 | 70 | 250 | 0.1 | 1.55 | 0.11 | 68.1 |  | Critical | 0
x | 190 | ABS | 40 | 45 | 0.4 | 70 | 260 | 0.1 | 1.61 | 0.11 | 70.88 |  | Critical | 0
x | 191 | ABS | 40 | 45 | 0.4 | 90 | 220 | 0.08 | 1.32 | 0.09 | 56.72 |  | Warning | 1
x | 192 | ABS | 40 | 45 | 0.4 | 90 | 230 | 0.09 | 1.39 | 0.09 | 59.48 |  | Warning | 1
x | 193 | ABS | 40 | 45 | 0.4 | 90 | 240 | 0.08 | 1.45 | 0.1 | 62.15 |  | Warning | 1
x | 194 | ABS | 40 | 45 | 0.4 | 90 | 250 | 0.09 | 1.52 | 0.11 | 64.69 |  | Critical | 0
x | 195 | ABS | 40 | 45 | 0.4 | 90 | 260 | 0.09 | 1.58 | 0.11 | 67.31 |  | Critical | 0
x | 196 | ABS | 40 | 45 | 0.4 | 100 | 220 | 0.08 | 1.31 | 0.08 | 55.6 |  | Warning | 1
x | 197 | ABS | 40 | 45 | 0.4 | 100 | 230 | 0.08 | 1.38 | 0.09 | 58.24 |  | Warning | 1
x | 198 | ABS | 40 | 45 | 0.4 | 100 | 240 | 0.08 | 1.11 | 0.1 | 60.84 |  | Caution | 2
x | 199 | ABS | 40 | 45 | 0.4 | 100 | 250 | 0.09 | 1.51 | 0.1 | 63.15 |  | Critical | 0
x | 200 | ABS | 40 | 45 | 0.4 | 100 | 260 | 0.09 | 1.58 | 0.11 | 65.68 |  | Critical | 0
x | 201 | ABS | 40 | 90 | 0.1 | 30 | 220 | 0.04 | 1.51 | 0.1 | 66.29 |  | Critical | 0
x | 202 | ABS | 40 | 90 | 0.1 | 30 | 230 | 0.05 | 1.59 | 0.11 | 69.72 |  | Critical | 0
x | 203 | ABS | 40 | 90 | 0.1 | 30 | 240 | 0.05 | 1.66 | 0.11 | 73.15 |  | Critical | 0
x | 204 | ABS | 40 | 90 | 0.1 | 30 | 250 | 0.05 | 1.74 | 0.11 | 76.58 |  | Critical | 0
x | 205 | ABS | 40 | 90 | 0.1 | 30 | 260 | 0.05 | 1.82 | 0.12 | 80 |  | Critical | 0
x | 206 | ABS | 40 | 90 | 0.1 | 50 | 220 | 0.04 | 1.49 | 0.09 | 64.82 |  | Warning | 1
x | 207 | ABS | 40 | 90 | 0.1 | 50 | 230 | 0.05 | 1.57 | 0.11 | 68.14 |  | Critical | 0
x | 208 | ABS | 40 | 90 | 0.1 | 50 | 240 | 0.05 | 1.66 | 0.11 | 73.15 |  | Critical | 0
x | 209 | ABS | 40 | 90 | 0.1 | 50 | 250 | 0.05 | 1.73 | 0.12 | 74.79 |  | Critical | 0
x | 210 | ABS | 40 | 90 | 0.1 | 50 | 260 | 0.05 | 1.81 | 0.12 | 78.11 |  | Critical | 0
x | 211 | ABS | 40 | 90 | 0.1 | 70 | 220 | 0.04 | 1.49 | 0.09 | 63.53 |  | Warning | 1
x | 212 | ABS | 40 | 90 | 0.1 | 70 | 230 | 0.04 | 1.56 | 0.1 | 66.77 |  | Critical | 0
x | 213 | ABS | 40 | 90 | 0.1 | 70 | 240 | 0.05 | 1.64 | 0.11 | 70 |  | Critical | 0
x | 214 | ABS | 40 | 90 | 0.1 | 70 | 250 | 0.05 | 1.72 | 0.11 | 73.23 |  | Critical | 0
x | 215 | ABS | 40 | 90 | 0.1 | 70 | 260 | 0.05 | 1.8 | 0.11 | 76.48 |  | Critical | 0
x | 216 | ABS | 40 | 90 | 0.1 | 90 | 220 | 0.04 | 1.48 | 0.09 | 62.62 |  | Warning | 1
x | 217 | ABS | 40 | 90 | 0.1 | 90 | 230 | 0.04 | 1.56 | 0.1 | 65.53 |  | Critical | 0
x | 218 | ABS | 40 | 90 | 0.1 | 90 | 240 | 0.05 | 1.64 | 0.11 | 68.7 |  | Critical | 0
x | 219 | ABS | 40 | 90 | 0.1 | 90 | 250 | 0.05 | 1.72 | 0.11 | 71.87 |  | Critical | 0
x | 220 | ABS | 40 | 90 | 0.1 | 90 | 260 | 0.05 | 1.79 | 0.12 | 75.02 |  | Critical | 0
x | 221 | ABS | 40 | 90 | 0.1 | 100 | 220 | 0.04 | 1.48 | 0.09 | 62.07 |  | Warning | 1
x | 222 | ABS | 40 | 90 | 0.1 | 100 | 230 | 0.04 | 1.56 | 0.1 | 65.24 |  | Critical | 0
x | 223 | ABS | 40 | 90 | 0.1 | 100 | 240 | 0.05 | 1.64 | 0.11 | 68.09 |  | Critical | 0
x | 224 | ABS | 40 | 90 | 0.1 | 100 | 250 | 0.05 | 1.72 | 0.11 | 71.2 |  | Critical | 0
x | 225 | ABS | 40 | 90 | 0.1 | 100 | 260 | 0.05 | 1.79 | 0.12 | 74.29 |  | Critical | 0
x | 226 | ABS | 40 | 90 | 0.2 | 30 | 220 | 0.06 | 1.63 | 0.09 | 64.89 |  | Critical | 0
x | 227 | ABS | 40 | 90 | 0.2 | 30 | 230 | 0.06 | 1.71 | 0.1 | 68.18 |  | Critical | 0
x | 228 | ABS | 40 | 90 | 0.2 | 30 | 240 | 0.07 | 1.79 | 0.11 | 71.49 |  | Critical | 0
x | 229 | ABS | 40 | 90 | 0.2 | 30 | 250 | 0.07 | 1.87 | 0.11 | 74.8 |  | Critical | 0
x | 230 | ABS | 40 | 90 | 0.2 | 30 | 260 | 0.07 | 1.95 | 0.12 | 78.1 |  | Critical | 0
x | 231 | ABS | 40 | 90 | 0.2 | 50 | 220 | 0.06 | 1.6 | 0.09 | 62.65 |  | Critical | 0
x | 232 | ABS | 40 | 90 | 0.2 | 50 | 230 | 0.06 | 1.68 | 0.1 | 65.83 |  | Critical | 0
x | 233 | ABS | 40 | 90 | 0.2 | 50 | 240 | 0.06 | 1.76 | 0.11 | 68.97 |  | Critical | 0
x | 234 | ABS | 40 | 90 | 0.2 | 50 | 250 | 0.07 | 1.84 | 0.11 | 72.35 |  | Critical | 0
x | 235 | ABS | 40 | 90 | 0.2 | 50 | 260 | 0.07 | 1.92 | 0.11 | 75.75 |  | Critical | 0
x | 236 | ABS | 40 | 90 | 0.2 | 70 | 220 | 0.06 | 1.58 | 0.09 | 61.51 |  | Critical | 0
x | 237 | ABS | 40 | 90 | 0.2 | 70 | 230 | 0.06 | 1.66 | 0.09 | 64.77 |  | Critical | 0
x | 238 | ABS | 40 | 90 | 0.2 | 70 | 240 | 0.06 | 1.73 | 0.1 | 68.02 |  | Critical | 0
x | 239 | ABS | 40 | 90 | 0.2 | 70 | 250 | 0.07 | 1.81 | 0.11 | 71.35 |  | Critical | 0
x | 240 | ABS | 40 | 90 | 0.2 | 70 | 260 | 0.07 | 1.89 | 0.11 | 74.68 |  | Critical | 0
x | 241 | ABS | 40 | 90 | 0.2 | 90 | 220 | 0.06 | 1.56 | 0.09 | 60.6 |  | Critical | 0
x | 242 | ABS | 40 | 90 | 0.2 | 90 | 230 | 0.06 | 1.63 | 0.09 | 63.81 |  | Critical | 0
x | 243 | ABS | 40 | 90 | 0.2 | 90 | 240 | 0.06 | 1.71 | 0.1 | 67.06 |  | Critical | 0
x | 244 | ABS | 40 | 90 | 0.2 | 90 | 250 | 0.06 | 1.78 | 0.11 | 70.25 |  | Critical | 0
x | 245 | ABS | 40 | 90 | 0.2 | 90 | 260 | 0.07 | 1.86 | 0.11 | 73.52 |  | Critical | 0
x | 246 | ABS | 40 | 90 | 0.2 | 100 | 220 | 0.06 | 1.55 | 0.09 | 60.17 |  | Critical | 0
x | 247 | ABS | 40 | 90 | 0.2 | 100 | 230 | 0.06 | 1.62 | 0.09 | 63.38 |  | Critical | 0
x | 248 | ABS | 40 | 90 | 0.2 | 100 | 240 | 0.06 | 1.69 | 0.1 | 66.57 |  | Critical | 0
x | 249 | ABS | 40 | 90 | 0.2 | 100 | 250 | 0.06 | 1.77 | 0.11 | 69.73 |  | Critical | 0
x | 250 | ABS | 40 | 90 | 0.2 | 100 | 260 | 0.07 | 1.84 | 0.11 | 72.97 |  | Critical | 0
x | 251 | ABS | 40 | 90 | 0.3 | 30 | 220 | 0.05 | 1.68 | 0.09 | 64.72 |  | Critical | 0
x | 252 | ABS | 40 | 90 | 0.3 | 30 | 230 | 0.05 | 1.76 | 0.1 | 68.18 |  | Critical | 0
x | 253 | ABS | 40 | 90 | 0.3 | 30 | 240 | 0.05 | 1.84 | 0.11 | 71.61 |  | Critical | 0
x | 254 | ABS | 40 | 90 | 0.3 | 30 | 250 | 0.06 | 1.93 | 0.11 | 75.13 |  | Critical | 0
x | 255 | ABS | 40 | 90 | 0.3 | 30 | 260 | 0.06 | 2.01 | 0.12 | 78.66 |  | Critical | 0
x | 256 | ABS | 40 | 90 | 0.3 | 50 | 220 | 0.05 | 1.64 | 0.09 | 63.34 |  | Critical | 0
x | 257 | ABS | 40 | 90 | 0.3 | 50 | 230 | 0.05 | 1.72 | 0.1 | 66.76 |  | Critical | 0
x | 258 | ABS | 40 | 90 | 0.3 | 50 | 240 | 0.05 | 1.8 | 0.11 | 70.14 |  | Critical | 0
x | 259 | ABS | 40 | 90 | 0.3 | 50 | 250 | 0.05 | 1.88 | 0.11 | 73.49 |  | Critical | 0
x | 260 | ABS | 40 | 90 | 0.3 | 50 | 260 | 0.06 | 1.96 | 0.11 | 76.93 |  | Critical | 0
x | 261 | ABS | 40 | 90 | 0.3 | 70 | 220 | 0.05 | 1.61 | 0.09 | 62.05 |  | Critical | 0
x | 262 | ABS | 40 | 90 | 0.3 | 70 | 230 | 0.05 | 1.68 | 0.09 | 65.38 |  | Critical | 0
x | 263 | ABS | 40 | 90 | 0.3 | 70 | 240 | 0.05 | 1.76 | 0.1 | 68.71 |  | Critical | 0
x | 264 | ABS | 40 | 90 | 0.3 | 70 | 250 | 0.05 | 1.84 | 0.11 | 72.01 |  | Critical | 0
x | 265 | ABS | 40 | 90 | 0.3 | 70 | 260 | 0.05 | 1.91 | 0.11 | 75.28 |  | Critical | 0
x | 266 | ABS | 40 | 90 | 0.3 | 90 | 220 | 0.04 | 1.57 | 0.09 | 60.67 |  | Critical | 0
x | 267 | ABS | 40 | 90 | 0.3 | 90 | 230 | 0.05 | 1.64 | 0.09 | 63.89 |  | Critical | 0
x | 268 | ABS | 40 | 90 | 0.3 | 90 | 240 | 0.05 | 1.72 | 0.1 | 67.1 |  | Critical | 0
x | 269 | ABS | 40 | 90 | 0.3 | 90 | 250 | 0.05 | 1.79 | 0.11 | 70.31 |  | Critical | 0
x | 270 | ABS | 40 | 90 | 0.3 | 90 | 260 | 0.05 | 1.86 | 0.11 | 73.63 |  | Critical | 0
x | 271 | ABS | 40 | 90 | 0.3 | 100 | 220 | 0.04 | 1.55 | 0.09 | 60 |  | Critical | 0
x | 272 | ABS | 40 | 90 | 0.3 | 100 | 230 | 0.05 | 1.62 | 0.09 | 63.15 |  | Critical | 0
x | 273 | ABS | 40 | 90 | 0.3 | 100 | 240 | 0.05 | 1.69 | 0.09 | 66.27 |  | Critical | 0
x | 274 | ABS | 40 | 90 | 0.3 | 100 | 250 | 0.05 | 1.76 | 0.1 | 69.41 |  | Critical | 0
x | 275 | ABS | 40 | 90 | 0.3 | 100 | 260 | 0.05 | 1.83 | 0.11 | 72.38 |  | Critical | 0
x | 276 | ABS | 40 | 90 | 0.4 | 30 | 220 | 0.09 | 1.35 | 0.08 | 59.65 |  | Warning | 1
x | 277 | ABS | 40 | 90 | 0.4 | 30 | 230 | 0.09 | 1.42 | 0.09 | 62.62 |  | Warning | 1
x | 278 | ABS | 40 | 90 | 0.4 | 30 | 240 | 0.09 | 1.49 | 0.09 | 65.57 |  | Warning | 1
x | 279 | ABS | 40 | 90 | 0.4 | 30 | 250 | 0.09 | 1.56 | 0.09 | 68.51 |  | Critical | 0
x | 280 | ABS | 40 | 90 | 0.4 | 30 | 260 | 0.1 | 1.64 | 0.09 | 71.66 |  | Critical | 0
x | 281 | ABS | 40 | 90 | 0.4 | 50 | 220 | 0.08 | 1.34 | 0.08 | 57.3 |  | Warning | 1
x | 282 | ABS | 40 | 90 | 0.4 | 50 | 230 | 0.09 | 1.41 | 0.08 | 60.29 |  | Warning | 1
x | 283 | ABS | 40 | 90 | 0.4 | 50 | 240 | 0.09 | 1.48 | 0.09 | 63.29 |  | Warning | 1
x | 284 | ABS | 40 | 90 | 0.4 | 50 | 250 | 0.09 | 1.55 | 0.09 | 66.31 |  | Critical | 0
x | 285 | ABS | 40 | 90 | 0.4 | 50 | 260 | 0.09 | 1.62 | 0.09 | 69.33 |  | Critical | 0
x | 286 | ABS | 40 | 90 | 0.4 | 70 | 220 | 0.08 | 1.33 | 0.08 | 55.6 |  | Warning | 1
x | 287 | ABS | 40 | 90 | 0.4 | 70 | 230 | 0.08 | 1.39 | 0.08 | 58.49 |  | Warning | 1
x | 288 | ABS | 40 | 90 | 0.4 | 70 | 240 | 0.09 | 1.47 | 0.09 | 61.37 |  | Warning | 1
x | 289 | ABS | 40 | 90 | 0.4 | 70 | 250 | 0.09 | 1.54 | 0.1 | 64.23 |  | Critical | 0
x | 290 | ABS | 40 | 90 | 0.4 | 70 | 260 | 0.09 | 1.54 | 0.09 | 64.23 |  | Critical | 0
x | 291 | ABS | 40 | 90 | 0.4 | 90 | 220 | 0.07 | 1.31 | 0.08 | 53.73 | 0.98 | Warning | 1
x | 292 | ABS | 40 | 90 | 0.4 | 90 | 230 | 0.08 | 1.38 | 0.09 | 56.3 | 0.98 | Warning | 1
x | 293 | ABS | 40 | 90 | 0.4 | 90 | 240 | 0.08 | 1.45 | 0.09 | 58.89 | 0.98 | Warning | 1
x | 294 | ABS | 40 | 90 | 0.4 | 90 | 250 | 0.08 | 1.52 | 0.09 | 61.41 | 0.98 | Critical | 0
x | 295 | ABS | 40 | 90 | 0.4 | 90 | 260 | 0.09 | 1.58 | 0.1 | 63.91 | 0.98 | Critical | 0
x | 296 | ABS | 40 | 90 | 0.4 | 100 | 220 | 0.07 | 1.31 | 0.08 | 52.79 | 0.98 | Warning | 1
x | 297 | ABS | 40 | 90 | 0.4 | 100 | 230 | 0.07 | 1.37 | 0.09 | 55.32 | 0.98 | Warning | 1
x | 298 | ABS | 40 | 90 | 0.4 | 100 | 240 | 0.08 | 1.44 | 0.09 | 57.79 | 0.98 | Warning | 1
x | 299 | ABS | 40 | 90 | 0.4 | 100 | 250 | 0.08 | 1.51 | 0.09 | 59.99 | 0.98 | Critical | 0
x | 300 | ABS | 40 | 90 | 0.4 | 100 | 260 | 0.08 | 1.57 | 0.09 | 62.41 | 0.98 | Critical | 0
x | 301 | ABS | 90 | 0 | 0.1 | 30 | 220 | 0.03 | 1.86 | 1.23 | 82.01 | 0.98 | Critical | 0
x | 302 | ABS | 90 | 0 | 0.1 | 30 | 230 | 0.04 | 1.95 | 1.29 | 86.32 | 0.98 | Critical | 0
x | 303 | ABS | 90 | 0 | 0.1 | 30 | 240 | 0.04 | 2.04 | 1.36 | 90.64 | 0.98 | Critical | 0
x | 304 | ABS | 90 | 0 | 0.1 | 30 | 250 | 0.04 | 2.13 | 1.42 | 94.96 | 0.98 | Critical | 0
x | 305 | ABS | 90 | 0 | 0.1 | 30 | 260 | 0.04 | 2.22 | 1.47 | 99.29 |  | Critical | 0
x | 306 | ABS | 90 | 0 | 0.1 | 50 | 220 | 0.04 | 1.84 | 1.22 | 80.31 |  | Critical | 0
x | 307 | ABS | 90 | 0 | 0.1 | 50 | 230 | 0.04 | 1.93 | 1.28 | 84.52 |  | Critical | 0
x | 308 | ABS | 90 | 0 | 0.1 | 50 | 240 | 0.04 | 2.02 | 1.34 | 88.73 |  | Critical | 0
x | 309 | ABS | 90 | 0 | 0.1 | 50 | 250 | 0.04 | 2.12 | 1.4 | 92.95 |  | Critical | 0
x | 310 | ABS | 90 | 0 | 0.1 | 50 | 260 | 0.04 | 2.21 | 1.46 | 97.17 |  | Critical | 0
x | 311 | ABS | 90 | 0 | 0.1 | 70 | 220 | 0.04 | 1.83 | 1.21 | 79.26 |  | Critical | 0
x | 312 | ABS | 90 | 0 | 0.1 | 70 | 230 | 0.04 | 1.92 | 1.27 | 83.05 |  | Critical | 0
x | 313 | ABS | 90 | 0 | 0.1 | 70 | 240 | 0.04 | 2 | 1.33 | 87.16 |  | Critical | 0
x | 314 | ABS | 90 | 0 | 0.1 | 70 | 250 | 0.04 | 2.09 | 1.39 | 91.28 |  | Critical | 0
x | 315 | ABS | 90 | 0 | 0.1 | 70 | 260 | 0.04 | 2.19 | 1.45 | 95.41 |  | Critical | 0
x | 316 | ABS | 90 | 0 | 0.1 | 90 | 220 | 0.04 | 1.81 | 1.2 | 77.84 |  | Critical | 0
x | 317 | ABS | 90 | 0 | 0.1 | 90 | 230 | 0.04 | 1.9 | 1.26 | 81.87 |  | Critical | 0
x | 318 | ABS | 90 | 0 | 0.1 | 90 | 240 | 0.04 | 1.99 | 1.32 | 85.89 |  | Critical | 0
x | 319 | ABS | 90 | 0 | 0.1 | 90 | 250 | 0.04 | 2.08 | 1.37 | 89.93 |  | Critical | 0
x | 320 | ABS | 90 | 0 | 0.1 | 90 | 260 | 0.04 | 2.17 | 1.42 | 93.89 |  | Critical | 0
x | 321 | ABS | 90 | 0 | 0.1 | 100 | 220 | 0.04 | 1.8 | 1.19 | 77.15 |  | Critical | 0
x | 322 | ABS | 90 | 0 | 0.1 | 100 | 230 | 0.04 | 1.89 | 1.25 | 81.12 |  | Critical | 0
x | 323 | ABS | 90 | 0 | 0.1 | 100 | 240 | 0.04 | 1.98 | 1.31 | 85.07 |  | Critical | 0
x | 324 | ABS | 90 | 0 | 0.1 | 100 | 250 | 0.04 | 2.07 | 1.36 | 89.06 |  | Critical | 0
x | 325 | ABS | 90 | 0 | 0.1 | 100 | 260 | 0.04 | 2.16 | 1.41 | 93.28 |  | Critical | 0
x | 326 | ABS | 90 | 0 | 0.2 | 30 | 220 | 0.08 | 2.01 | 0.49 | 80.68 |  | Critical | 0
x | 327 | ABS | 90 | 0 | 0.2 | 30 | 230 | 0.08 | 2.11 | 0.52 | 84.89 |  | Critical | 0
x | 328 | ABS | 90 | 0 | 0.2 | 30 | 240 | 0.08 | 2.21 | 0.55 | 89.11 |  | Critical | 0
x | 329 | ABS | 90 | 0 | 0.2 | 30 | 250 | 0.08 | 2.31 | 0.57 | 93.33 |  | Critical | 0
x | 330 | ABS | 90 | 0 | 0.2 | 30 | 260 | 0.08 | 2.41 | 0.59 | 97.56 |  | Critical | 0
x | 331 | ABS | 90 | 0 | 0.2 | 50 | 220 | 0.08 | 1.98 | 0.49 | 78.23 |  | Critical | 0
x | 332 | ABS | 90 | 0 | 0.2 | 50 | 230 | 0.08 | 2.07 | 0.51 | 82.46 |  | Critical | 0
x | 333 | ABS | 90 | 0 | 0.2 | 50 | 240 | 0.08 | 2.17 | 0.54 | 86.77 |  | Critical | 0
x | 334 | ABS | 90 | 0 | 0.2 | 50 | 250 | 0.09 | 2.27 | 0.56 | 91.1 |  | Critical | 0
x | 335 | ABS | 90 | 0 | 0.2 | 50 | 260 | 0.09 | 2.37 | 0.58 | 95.46 |  | Critical | 0
x | 336 | ABS | 90 | 0 | 0.2 | 70 | 220 | 0.08 | 1.95 | 0.48 | 77.02 |  | Critical | 0
x | 337 | ABS | 90 | 0 | 0.2 | 70 | 230 | 0.08 | 2.04 | 0.51 | 81.17 |  | Critical | 0
x | 338 | ABS | 90 | 0 | 0.2 | 70 | 240 | 0.08 | 2.14 | 0.53 | 85.39 |  | Critical | 0
x | 339 | ABS | 90 | 0 | 0.2 | 70 | 250 | 0.09 | 2.23 | 0.55 | 89.64 |  | Critical | 0
x | 340 | ABS | 90 | 0 | 0.2 | 70 | 260 | 0.09 | 2.33 | 0.58 | 93.91 |  | Critical | 0
x | 341 | ABS | 90 | 0 | 0.2 | 90 | 220 | 0.08 | 1.92 | 0.48 | 75.72 |  | Critical | 0
x | 342 | ABS | 90 | 0 | 0.2 | 90 | 230 | 0.08 | 2.01 | 0.49 | 79.83 |  | Critical | 0
x | 343 | ABS | 90 | 0 | 0.2 | 90 | 240 | 0.08 | 2.1 | 0.52 | 83.91 |  | Critical | 0
x | 344 | ABS | 90 | 0 | 0.2 | 90 | 250 | 0.09 | 2.19 | 0.54 | 88.05 |  | Critical | 0
x | 345 | ABS | 90 | 0 | 0.2 | 90 | 260 | 0.08 | 2.28 | 0.57 | 92.22 |  | Critical | 0
x | 346 | ABS | 90 | 0 | 0.2 | 100 | 220 | 0.08 | 1.9 | 0.47 | 75.09 |  | Critical | 0
x | 347 | ABS | 90 | 0 | 0.2 | 100 | 230 | 0.08 | 1.99 | 0.49 | 79.16 |  | Critical | 0
x | 348 | ABS | 90 | 0 | 0.2 | 100 | 240 | 0.08 | 2.08 | 0.51 | 83.17 |  | Critical | 0
x | 349 | ABS | 90 | 0 | 0.2 | 100 | 250 | 0.09 | 2.18 | 0.54 | 87.26 |  | Critical | 0
x | 350 | ABS | 90 | 0 | 0.2 | 100 | 260 | 0.09 | 2.27 | 0.56 | 91.38 |  | Critical | 0
x | 351 | ABS | 90 | 0 | 0.3 | 30 | 220 | 0.07 | 2.08 | 0.1 | 79.66 |  | Critical | 0
x | 352 | ABS | 90 | 0 | 0.3 | 30 | 230 | 0.07 | 2.18 | 0.11 | 83.97 |  | Critical | 0
x | 353 | ABS | 90 | 0 | 0.3 | 30 | 240 | 0.07 | 2.28 | 0.12 | 88.36 |  | Critical | 0
x | 354 | ABS | 90 | 0 | 0.3 | 30 | 250 | 0.08 | 2.39 | 0.13 | 92.78 |  | Critical | 0
x | 355 | ABS | 90 | 0 | 0.3 | 30 | 260 | 0.08 | 2.49 | 0.14 | 97.23 |  | Critical | 0
x | 356 | ABS | 90 | 0 | 0.3 | 50 | 220 | 0.06 | 2.03 | 0.11 | 77.72 |  | Critical | 0
x | 357 | ABS | 90 | 0 | 0.3 | 50 | 230 | 0.07 | 2.13 | 0.11 | 81.97 |  | Critical | 0
x | 358 | ABS | 90 | 0 | 0.3 | 50 | 240 | 0.07 | 2.22 | 0.12 | 86.18 |  | Critical | 0
x | 359 | ABS | 90 | 0 | 0.3 | 50 | 250 | 0.07 | 2.32 | 0.13 | 90.46 |  | Critical | 0
x | 360 | ABS | 90 | 0 | 0.3 | 50 | 260 | 0.08 | 2.42 | 0.13 | 94.77 |  | Critical | 0
x | 361 | ABS | 90 | 0 | 0.3 | 70 | 220 | 0.06 | 1.98 | 0.11 | 75.88 |  | Critical | 0
x | 362 | ABS | 90 | 0 | 0.3 | 70 | 230 | 0.07 | 2.08 | 0.11 | 79.98 |  | Critical | 0
x | 363 | ABS | 90 | 0 | 0.3 | 70 | 240 | 0.07 | 2.18 | 0.12 | 84.11 |  | Critical | 0
x | 364 | ABS | 90 | 0 | 0.3 | 70 | 250 | 0.07 | 2.27 | 0.13 | 88.18 |  | Critical | 0
x | 365 | ABS | 90 | 0 | 0.3 | 70 | 260 | 0.08 | 2.37 | 0.13 | 92.35 |  | Critical | 0
x | 366 | ABS | 90 | 0 | 0.3 | 90 | 220 | 0.06 | 1.94 | 0.1 | 73.95 |  | Critical | 0
x | 367 | ABS | 90 | 0 | 0.3 | 90 | 230 | 0.07 | 2.03 | 0.11 | 77.87 |  | Critical | 0
x | 368 | ABS | 90 | 0 | 0.3 | 90 | 240 | 0.07 | 2.12 | 0.12 | 81.84 |  | Critical | 0
x | 369 | ABS | 90 | 0 | 0.3 | 90 | 250 | 0.08 | 2.21 | 0.13 | 85.81 |  | Critical | 0
x | 370 | ABS | 90 | 0 | 0.3 | 90 | 260 | 0.08 | 2.29 | 0.14 | 89.68 |  | Critical | 0
x | 371 | ABS | 90 | 0 | 0.3 | 100 | 220 | 0.06 | 1.91 | 0.1 | 73.01 |  | Critical | 0
x | 372 | ABS | 90 | 0 | 0.3 | 100 | 230 | 0.07 | 2 | 0.11 | 76.9 |  | Critical | 0
x | 373 | ABS | 90 | 0 | 0.3 | 100 | 240 | 0.07 | 2.08 | 0.12 | 80.68 |  | Critical | 0
x | 374 | ABS | 90 | 0 | 0.3 | 100 | 250 | 0.08 | 2.17 | 0.13 | 84.5 |  | Critical | 0
x | 375 | ABS | 90 | 0 | 0.3 | 100 | 260 | 0.08 | 2.26 | 0.14 | 88.28 |  | Critical | 0
x | 376 | ABS | 90 | 0 | 0.4 | 30 | 220 | 0.09 | 1.5 | 0.68 | 73.79 |  | Warning | 1
x | 377 | ABS | 90 | 0 | 0.4 | 30 | 230 | 0.09 | 1.58 | 0.71 | 77.67 |  | Critical | 0
x | 378 | ABS | 90 | 0 | 0.4 | 30 | 240 | 0.1 | 1.65 | 0.74 | 81.56 |  | Critical | 0
x | 379 | ABS | 90 | 0 | 0.4 | 30 | 250 | 0.11 | 1.73 | 0.77 | 85.28 |  | Critical | 0
x | 380 | ABS | 90 | 0 | 0.4 | 30 | 260 | 0.11 | 1.8 | 0.79 | 89.16 |  | Critical | 0
x | 381 | ABS | 90 | 0 | 0.4 | 50 | 220 | 0.09 | 1.46 | 0.64 | 70.14 |  | Warning | 1
x | 382 | ABS | 90 | 0 | 0.4 | 50 | 230 | 0.09 | 1.53 | 0.66 | 73.85 |  | Critical | 0
x | 383 | ABS | 90 | 0 | 0.4 | 50 | 240 | 0.1 | 1.6 | 0.69 | 77.57 |  | Critical | 0
x | 384 | ABS | 90 | 0 | 0.4 | 50 | 250 | 0.11 | 1.67 | 0.72 | 81.32 |  | Critical | 0
x | 385 | ABS | 90 | 0 | 0.4 | 50 | 260 | 0.11 | 1.75 | 0.74 | 85.09 |  | Critical | 0
x | 386 | ABS | 90 | 0 | 0.4 | 70 | 220 | 0.09 | 1.42 | 0.61 | 67.8 |  | Warning | 1
x | 387 | ABS | 90 | 0 | 0.4 | 70 | 230 | 0.1 | 1.49 | 0.63 | 71.37 |  | Warning | 1
x | 388 | ABS | 90 | 0 | 0.4 | 70 | 240 | 0.1 | 1.55 | 0.65 | 74.93 |  | Critical | 0
x | 389 | ABS | 90 | 0 | 0.4 | 70 | 250 | 0.11 | 1.62 | 0.68 | 78.45 |  | Critical | 0
x | 390 | ABS | 90 | 0 | 0.4 | 70 | 260 | 0.12 | 1.69 | 0.7 | 81.58 |  | Critical | 0
x | 391 | ABS | 90 | 0 | 0.4 | 90 | 220 | 0.09 | 1.38 | 0.58 | 65.17 |  | Warning | 1
x | 392 | ABS | 90 | 0 | 0.4 | 90 | 230 | 0.09 | 1.45 | 0.6 | 68.4 |  | Warning | 1
x | 393 | ABS | 90 | 0 | 0.4 | 90 | 240 | 0.1 | 1.52 | 0.63 | 71.57 |  | Critical | 0
x | 394 | ABS | 90 | 0 | 0.4 | 90 | 250 | 0.11 | 1.59 | 0.66 | 74.68 |  | Critical | 0
x | 395 | ABS | 90 | 0 | 0.4 | 90 | 260 | 0.11 | 1.66 | 0.69 | 77.64 |  | Critical | 0
x | 396 | ABS | 90 | 0 | 0.4 | 100 | 220 | 0.09 | 1.37 | 0.57 | 63.87 |  | Warning | 1
x | 397 | ABS | 90 | 0 | 0.4 | 100 | 230 | 0.09 | 1.44 | 0.6 | 66.95 |  | Warning | 1
x | 398 | ABS | 90 | 0 | 0.4 | 100 | 240 | 0.1 | 1.51 | 0.64 | 69.84 |  | Critical | 0
x | 399 | ABS | 90 | 0 | 0.4 | 100 | 250 | 0.11 | 1.58 | 0.67 | 72.57 |  | Critical | 0
x | 400 | ABS | 90 | 0 | 0.4 | 100 | 260 | 0.11 | 1.65 | 0.71 | 75.64 |  | Critical | 0
x | 401 | ABS | 90 | 45 | 0.1 | 30 | 220 | 0.05 | 1.96 | 1.28 | 89.67 |  | Critical | 0
x | 402 | ABS | 90 | 45 | 0.1 | 30 | 230 | 0.06 | 2.06 | 1.34 | 94.45 |  | Critical | 0
x | 403 | ABS | 90 | 45 | 0.1 | 30 | 240 | 0.06 | 2.16 | 1.4 | 99.23 |  | Critical | 0
x | 404 | ABS | 90 | 45 | 0.1 | 30 | 250 | 0.06 | 2.25 | 1.47 | 104 |  | Critical | 0
x | 405 | ABS | 90 | 45 | 0.1 | 30 | 260 | 0.06 | 2.35 | 1.53 | 108.8 |  | Critical | 0
x | 406 | ABS | 90 | 45 | 0.1 | 50 | 220 | 0.05 | 1.94 | 1.26 | 87.76 |  | Critical | 0
x | 407 | ABS | 90 | 45 | 0.1 | 50 | 230 | 0.06 | 2.04 | 1.33 | 92.4 |  | Critical | 0
x | 408 | ABS | 90 | 45 | 0.1 | 50 | 240 | 0.05 | 2.13 | 1.39 | 97.05 |  | Critical | 0
x | 409 | ABS | 90 | 45 | 0.1 | 50 | 250 | 0.06 | 2.23 | 1.45 | 101.7 |  | Critical | 0
x | 410 | ABS | 90 | 45 | 0.1 | 50 | 260 | 0.06 | 2.32 | 1.51 | 106.4 |  | Critical | 0
x | 411 | ABS | 90 | 45 | 0.1 | 70 | 220 | 0.05 | 1.92 | 1.25 | 86.05 |  | Critical | 0
x | 412 | ABS | 90 | 45 | 0.1 | 70 | 230 | 0.06 | 2.02 | 1.31 | 90.57 |  | Critical | 0
x | 413 | ABS | 90 | 45 | 0.1 | 70 | 240 | 0.06 | 2.11 | 1.37 | 95.07 |  | Critical | 0
x | 414 | ABS | 90 | 45 | 0.1 | 70 | 250 | 0.06 | 2.2 | 1.43 | 99.57 |  | Critical | 0
x | 415 | ABS | 90 | 45 | 0.1 | 70 | 260 | 0.06 | 2.3 | 1.49 | 104.1 |  | Critical | 0
x | 416 | ABS | 90 | 45 | 0.1 | 90 | 220 | 0.05 | 1.9 | 1.24 | 84.45 |  | Critical | 0
x | 417 | ABS | 90 | 45 | 0.1 | 90 | 230 | 0.06 | 1.99 | 1.3 | 88.8 |  | Critical | 0
x | 418 | ABS | 90 | 45 | 0.1 | 90 | 240 | 0.06 | 2.09 | 1.36 | 93.13 |  | Critical | 0
x | 419 | ABS | 90 | 45 | 0.1 | 90 | 250 | 0.06 | 2.18 | 1.42 | 97.44 |  | Critical | 0
x | 420 | ABS | 90 | 45 | 0.1 | 90 | 260 | 0.06 | 2.27 | 1.47 | 101.6 |  | Critical | 0
x | 421 | ABS | 90 | 45 | 0.1 | 100 | 220 | 0.05 | 1.89 | 1.23 | 83.52 |  | Critical | 0
x | 422 | ABS | 90 | 45 | 0.1 | 100 | 230 | 0.06 | 1.98 | 1.29 | 87.78 |  | Critical | 0
x | 423 | ABS | 90 | 45 | 0.1 | 100 | 240 | 0.06 | 2.07 | 1.35 | 92.07 |  | Critical | 0
x | 424 | ABS | 90 | 45 | 0.1 | 100 | 250 | 0.06 | 2.17 | 1.41 | 96.38 |  | Critical | 0
x | 425 | ABS | 90 | 45 | 0.1 | 100 | 260 | 0.06 | 2.26 | 1.47 | 100.7 |  | Critical | 0
x | 426 | ABS | 90 | 45 | 0.2 | 30 | 220 | 0.09 | 2.12 | 0.52 | 87.27 |  | Critical | 0
x | 427 | ABS | 90 | 45 | 0.2 | 30 | 230 | 0.09 | 2.22 | 0.54 | 91.83 |  | Critical | 0
x | 428 | ABS | 90 | 45 | 0.2 | 30 | 240 | 0.09 | 2.33 | 0.57 | 96.43 |  | Critical | 0
x | 429 | ABS | 90 | 45 | 0.2 | 30 | 250 | 0.1 | 2.43 | 0.59 | 101 |  | Critical | 0
x | 430 | ABS | 90 | 45 | 0.2 | 30 | 260 | 0.11 | 2.53 | 0.62 | 105.6 |  | Critical | 0
x | 431 | ABS | 90 | 45 | 0.2 | 50 | 220 | 0.08 | 2.08 | 0.51 | 83.79 |  | Critical | 0
x | 432 | ABS | 90 | 45 | 0.2 | 50 | 230 | 0.09 | 2.18 | 0.53 | 88.13 |  | Critical | 0
x | 433 | ABS | 90 | 45 | 0.2 | 50 | 240 | 0.09 | 2.28 | 0.56 | 92.52 |  | Critical | 0
x | 434 | ABS | 90 | 45 | 0.2 | 50 | 250 | 0.09 | 2.38 | 0.58 | 97.16 |  | Critical | 0
x | 435 | ABS | 90 | 45 | 0.2 | 50 | 260 | 0.1 | 2.48 | 0.61 | 101.8 |  | Critical | 0
x | 436 | ABS | 90 | 45 | 0.2 | 70 | 220 | 0.09 | 2.04 | 0.5 | 81.77 |  | Critical | 0
x | 437 | ABS | 90 | 45 | 0.2 | 70 | 230 | 0.09 | 2.14 | 0.53 | 86.24 |  | Critical | 0
x | 438 | ABS | 90 | 45 | 0.2 | 70 | 240 | 0.09 | 2.23 | 0.55 | 90.73 |  | Critical | 0
x | 439 | ABS | 90 | 45 | 0.2 | 70 | 250 | 0.09 | 2.33 | 0.57 | 95.18 |  | Critical | 0
x | 440 | ABS | 90 | 45 | 0.2 | 70 | 260 | 0.1 | 2.43 | 0.59 | 99.73 |  | Critical | 0
x | 441 | ABS | 90 | 45 | 0.2 | 90 | 220 | 0.08 | 1.99 | 0.49 | 80.09 |  | Critical | 0
x | 442 | ABS | 90 | 45 | 0.2 | 90 | 230 | 0.08 | 2.09 | 0.52 | 84.37 |  | Critical | 0
x | 443 | ABS | 90 | 45 | 0.2 | 90 | 240 | 0.09 | 2.19 | 0.54 | 88.73 |  | Critical | 0
x | 444 | ABS | 90 | 45 | 0.2 | 90 | 250 | 0.09 | 2.28 | 0.56 | 93.12 |  | Critical | 0
x | 445 | ABS | 90 | 45 | 0.2 | 90 | 260 | 0.09 | 2.38 | 0.59 | 97.47 |  | Critical | 0
x | 446 | ABS | 90 | 45 | 0.2 | 100 | 220 | 0.08 | 1.98 | 0.48 | 79.25 |  | Critical | 0
x | 447 | ABS | 90 | 45 | 0.2 | 100 | 230 | 0.08 | 2.07 | 0.51 | 83.47 |  | Critical | 0
x | 448 | ABS | 90 | 45 | 0.2 | 100 | 240 | 0.09 | 2.17 | 0.54 | 87.79 |  | Critical | 0
x | 449 | ABS | 90 | 45 | 0.2 | 100 | 250 | 0.09 | 2.26 | 0.56 | 92.11 |  | Critical | 0
x | 450 | ABS | 90 | 45 | 0.2 | 100 | 260 | 0.09 | 2.34 | 0.58 | 96.38 |  | Critical | 0
x | 451 | ABS | 90 | 45 | 0.3 | 30 | 220 | 0.06 | 2.18 | 0.12 | 85.39 |  | Critical | 0
x | 452 | ABS | 90 | 45 | 0.3 | 30 | 230 | 0.09 | 2.29 | 0.13 | 89.84 |  | Critical | 0
x | 453 | ABS | 90 | 45 | 0.3 | 30 | 240 | 0.09 | 2.39 | 0.14 | 94.29 |  | Critical | 0
x | 454 | ABS | 90 | 45 | 0.3 | 30 | 250 | 0.09 | 2.49 | 0.15 | 98.76 |  | Critical | 0
x | 455 | ABS | 90 | 45 | 0.3 | 30 | 260 | 0.1 | 2.61 | 0.16 | 103.5 |  | Critical | 0
x | 456 | ABS | 90 | 45 | 0.3 | 50 | 220 | 0.08 | 2.12 | 0.13 | 82.24 |  | Critical | 0
x | 457 | ABS | 90 | 45 | 0.3 | 50 | 230 | 0.09 | 2.22 | 0.14 | 86.67 |  | Critical | 0
x | 458 | ABS | 90 | 45 | 0.3 | 50 | 240 | 0.09 | 2.32 | 0.14 | 91.18 |  | Critical | 0
x | 459 | ABS | 90 | 45 | 0.3 | 50 | 250 | 0.09 | 2.43 | 0.15 | 95.71 |  | Critical | 0
x | 460 | ABS | 90 | 45 | 0.3 | 50 | 260 | 0.09 | 2.52 | 0.16 | 100.2 |  | Critical | 0
x | 461 | ABS | 90 | 45 | 0.3 | 70 | 220 | 0.08 | 2.06 | 0.13 | 79.78 |  | Critical | 0
x | 462 | ABS | 90 | 45 | 0.3 | 70 | 230 | 0.08 | 2.16 | 0.14 | 84.11 |  | Critical | 0
x | 463 | ABS | 90 | 45 | 0.3 | 70 | 240 | 0.09 | 2.25 | 0.15 | 88.37 |  | Critical | 0
x | 464 | ABS | 90 | 45 | 0.3 | 70 | 250 | 0.09 | 2.34 | 0.16 | 92.72 |  | Critical | 0
x | 465 | ABS | 90 | 45 | 0.3 | 70 | 260 | 0.09 | 2.43 | 0.17 | 97.05 |  | Critical | 0
x | 466 | ABS | 90 | 45 | 0.3 | 90 | 220 | 0.08 | 1.98 | 0.13 | 77.14 |  | Critical | 0
x | 467 | ABS | 90 | 45 | 0.3 | 90 | 230 | 0.08 | 2.07 | 0.14 | 81.17 |  | Critical | 0
x | 468 | ABS | 90 | 45 | 0.3 | 90 | 240 | 0.08 | 2.16 | 0.15 | 85.15 |  | Critical | 0
x | 469 | ABS | 90 | 45 | 0.3 | 90 | 250 | 0.09 | 2.25 | 0.17 | 89.08 |  | Critical | 0
x | 470 | ABS | 90 | 45 | 0.3 | 90 | 260 | 0.09 | 2.25 | 0.17 | 89.08 |  | Critical | 0
x | 471 | ABS | 90 | 45 | 0.3 | 100 | 220 | 0.08 | 1.95 | 0.13 | 75.75 |  | Critical | 0
x | 472 | ABS | 90 | 45 | 0.3 | 100 | 230 | 0.08 | 2.03 | 0.14 | 79.59 |  | Critical | 0
x | 473 | ABS | 90 | 45 | 0.3 | 100 | 240 | 0.09 | 2.11 | 0.15 | 83.38 |  | Critical | 0
x | 474 | ABS | 90 | 45 | 0.3 | 100 | 250 | 0.09 | 2.2 | 0.16 | 87.11 |  | Critical | 0
x | 475 | ABS | 90 | 45 | 0.3 | 100 | 260 | 0.09 | 2.28 | 0.18 | 90.94 |  | Critical | 0
x | 476 | ABS | 90 | 45 | 0.4 | 30 | 220 | 0.11 | 1.56 | 0.71 | 77.72 |  | Critical | 0
x | 477 | ABS | 90 | 45 | 0.4 | 30 | 230 | 0.12 | 1.64 | 0.74 | 81.8 |  | Critical | 0
x | 478 | ABS | 90 | 45 | 0.4 | 30 | 240 | 0.12 | 1.71 | 0.76 | 85.87 |  | Critical | 0
x | 479 | ABS | 90 | 45 | 0.4 | 30 | 250 | 0.13 | 1.79 | 0.78 | 89.95 |  | Critical | 0
x | 480 | ABS | 90 | 45 | 0.4 | 30 | 260 | 0.13 | 1.87 | 0.81 | 94.03 |  | Critical | 0
x | 481 | ABS | 90 | 45 | 0.4 | 50 | 220 | 0.11 | 1.5 | 0.61 | 73.74 |  | Warning | 1
x | 482 | ABS | 90 | 45 | 0.4 | 50 | 230 | 0.12 | 1.58 | 0.63 | 77.66 |  | Critical | 0
x | 483 | ABS | 90 | 45 | 0.4 | 50 | 240 | 0.12 | 1.65 | 0.64 | 81.6 |  | Critical | 0
x | 484 | ABS | 90 | 45 | 0.4 | 50 | 250 | 0.13 | 1.72 | 0.66 | 85.55 |  | Critical | 0
x | 485 | ABS | 90 | 45 | 0.4 | 50 | 260 | 0.13 | 1.79 | 0.67 | 89.49 |  | Critical | 0
x | 486 | ABS | 90 | 45 | 0.4 | 70 | 220 | 0.11 | 1.44 | 0.55 | 70.6 |  | Warning | 1
x | 487 | ABS | 90 | 45 | 0.4 | 70 | 230 | 0.11 | 1.51 | 0.56 | 74.17 |  | Critical | 0
x | 488 | ABS | 90 | 45 | 0.4 | 70 | 240 | 0.12 | 1.57 | 0.58 | 77.67 |  | Critical | 0
x | 489 | ABS | 90 | 45 | 0.4 | 70 | 250 | 0.12 | 1.64 | 0.61 | 81.13 |  | Critical | 0
x | 490 | ABS | 90 | 45 | 0.4 | 70 | 260 | 0.13 | 1.69 | 0.63 | 84.25 |  | Critical | 0
x | 491 | ABS | 90 | 45 | 0.4 | 90 | 220 | 0.1 | 1.38 | 0.52 | 66.87 |  | Warning | 1
x | 492 | ABS | 90 | 45 | 0.4 | 90 | 230 | 0.11 | 1.45 | 0.54 | 70.03 |  | Warning | 1
x | 493 | ABS | 90 | 45 | 0.4 | 90 | 240 | 0.11 | 1.52 | 0.57 | 73.17 |  | Critical | 0
x | 494 | ABS | 90 | 45 | 0.4 | 90 | 250 | 0.12 | 1.59 | 0.6 | 75.98 |  | Critical | 0
x | 495 | ABS | 90 | 45 | 0.4 | 90 | 260 | 0.12 | 1.66 | 0.63 | 79.13 |  | Critical | 0
x | 496 | ABS | 90 | 45 | 0.4 | 100 | 220 | 0.1 | 1.37 | 0.51 | 65.06 |  | Warning | 1
x | 497 | ABS | 90 | 45 | 0.4 | 100 | 230 | 0.11 | 1.44 | 0.54 | 68.1 |  | Warning | 1
x | 498 | ABS | 90 | 45 | 0.4 | 100 | 240 | 0.11 | 1.5 | 0.58 | 71.08 |  | Warning | 1
x | 499 | ABS | 90 | 45 | 0.4 | 100 | 250 | 0.11 | 1.57 | 0.62 | 74.11 |  | Critical | 0
x | 500 | ABS | 90 | 45 | 0.4 | 100 | 260 | 0.12 | 1.64 | 0.66 | 77.15 |  | Critical | 0
x | 501 | ABS | 90 | 90 | 0.1 | 30 | 220 | 0.05 | 1.96 | 1.28 | 89.58 |  | Critical | 0
x | 502 | ABS | 90 | 90 | 0.1 | 30 | 230 | 0.06 | 2.06 | 1.34 | 94.35 |  | Critical | 0
x | 503 | ABS | 90 | 90 | 0.1 | 30 | 240 | 0.06 | 2.16 | 1.4 | 99.13 |  | Critical | 0
x | 504 | ABS | 90 | 90 | 0.1 | 30 | 250 | 0.06 | 2.25 | 1.47 | 103.9 |  | Critical | 0
x | 505 | ABS | 90 | 90 | 0.1 | 30 | 260 | 0.06 | 2.35 | 1.53 | 108.7 |  | Critical | 0
x | 506 | ABS | 90 | 90 | 0.1 | 50 | 220 | 0.05 | 1.94 | 1.26 | 87.67 |  | Critical | 0
x | 507 | ABS | 90 | 90 | 0.1 | 50 | 230 | 0.06 | 2.04 | 1.33 | 92.31 |  | Critical | 0
x | 508 | ABS | 90 | 90 | 0.1 | 50 | 240 | 0.06 | 2.13 | 1.39 | 96.95 |  | Critical | 0
x | 509 | ABS | 90 | 90 | 0.1 | 50 | 250 | 0.06 | 2.23 | 1.45 | 101.6 |  | Critical | 0
x | 510 | ABS | 90 | 90 | 0.1 | 50 | 260 | 0.06 | 2.32 | 1.51 | 106.3 |  | Critical | 0
x | 511 | ABS | 90 | 90 | 0.1 | 70 | 220 | 0.05 | 1.92 | 1.25 | 85.97 |  | Critical | 0
x | 512 | ABS | 90 | 90 | 0.1 | 70 | 230 | 0.06 | 2.02 | 1.31 | 90.48 |  | Critical | 0
x | 513 | ABS | 90 | 90 | 0.1 | 70 | 240 | 0.06 | 2.11 | 1.37 | 94.98 |  | Critical | 0
x | 514 | ABS | 90 | 90 | 0.1 | 70 | 250 | 0.06 | 2.21 | 1.43 | 99.47 |  | Critical | 0
x | 515 | ABS | 90 | 90 | 0.1 | 70 | 260 | 0.06 | 2.29 | 1.49 | 104 |  | Critical | 0
x | 516 | ABS | 90 | 90 | 0.1 | 90 | 220 | 0.05 | 1.9 | 1.24 | 84.37 |  | Critical | 0
x | 517 | ABS | 90 | 90 | 0.1 | 90 | 230 | 0.06 | 1.99 | 1.29 | 88.71 |  | Critical | 0
x | 518 | ABS | 90 | 90 | 0.1 | 90 | 240 | 0.06 | 2.09 | 1.36 | 93.04 |  | Critical | 0
x | 519 | ABS | 90 | 90 | 0.1 | 90 | 250 | 0.06 | 2.18 | 1.42 | 97.48 |  | Critical | 0
x | 520 | ABS | 90 | 90 | 0.1 | 90 | 260 | 0.06 | 2.27 | 1.47 | 101.5 |  | Critical | 0
x | 521 | ABS | 90 | 90 | 0.1 | 100 | 220 | 0.05 | 1.89 | 1.23 | 83.44 |  | Critical | 0
x | 522 | ABS | 90 | 90 | 0.1 | 100 | 230 | 0.06 | 1.98 | 1.29 | 87.69 |  | Critical | 0
x | 523 | ABS | 90 | 90 | 0.1 | 100 | 240 | 0.06 | 2.08 | 1.35 | 91.98 |  | Critical | 0
x | 524 | ABS | 90 | 90 | 0.1 | 100 | 250 | 0.06 | 2.17 | 1.41 | 96.29 |  | Critical | 0
x | 525 | ABS | 90 | 90 | 0.1 | 100 | 260 | 0.06 | 2.26 | 1.47 | 100.6 |  | Critical | 0
x | 526 | ABS | 90 | 90 | 0.2 | 30 | 220 | 0.09 | 2.12 | 0.52 | 88.33 |  | Critical | 0
x | 527 | ABS | 90 | 90 | 0.2 | 30 | 230 | 0.09 | 2.22 | 0.54 | 92.94 |  | Critical | 0
x | 528 | ABS | 90 | 90 | 0.2 | 30 | 240 | 0.09 | 2.33 | 0.57 | 97.6 |  | Critical | 0
x | 529 | ABS | 90 | 90 | 0.2 | 30 | 250 | 0.1 | 2.43 | 0.59 | 102.3 |  | Critical | 0
x | 530 | ABS | 90 | 90 | 0.2 | 30 | 260 | 0.1 | 2.53 | 0.62 | 106.9 |  | Critical | 0
x | 531 | ABS | 90 | 90 | 0.2 | 50 | 220 | 0.08 | 2.08 | 0.51 | 84.8 |  | Critical | 0
x | 532 | ABS | 90 | 90 | 0.2 | 50 | 230 | 0.09 | 2.18 | 0.53 | 89.19 |  | Critical | 0
x | 533 | ABS | 90 | 90 | 0.2 | 50 | 240 | 0.09 | 2.28 | 0.56 | 93.51 |  | Critical | 0
x | 534 | ABS | 90 | 90 | 0.2 | 50 | 250 | 0.09 | 2.37 | 0.58 | 97.88 |  | Critical | 0
x | 535 | ABS | 90 | 90 | 0.2 | 50 | 260 | 0.1 | 2.48 | 0.61 | 102.3 |  | Critical | 0
x | 536 | ABS | 90 | 90 | 0.2 | 70 | 220 | 0.08 | 2.04 | 0.5 | 81.87 |  | Critical | 0
x | 537 | ABS | 90 | 90 | 0.2 | 70 | 230 | 0.09 | 2.14 | 0.52 | 86.25 |  | Critical | 0
x | 538 | ABS | 90 | 90 | 0.2 | 70 | 240 | 0.09 | 2.24 | 0.55 | 90.74 |  | Critical | 0
x | 539 | ABS | 90 | 90 | 0.2 | 70 | 250 | 0.09 | 2.33 | 0.57 | 95.2 |  | Critical | 0
x | 540 | ABS | 90 | 90 | 0.2 | 70 | 260 | 0.1 | 2.43 | 0.59 | 99.73 |  | Critical | 0
x | 541 | ABS | 90 | 90 | 0.2 | 90 | 220 | 0.08 | 1.99 | 0.49 | 80.08 |  | Critical | 0
x | 542 | ABS | 90 | 90 | 0.2 | 90 | 230 | 0.08 | 2.09 | 0.52 | 84.36 |  | Critical | 0
x | 543 | ABS | 90 | 90 | 0.2 | 90 | 240 | 0.09 | 2.19 | 0.54 | 88.72 |  | Critical | 0
x | 544 | ABS | 90 | 90 | 0.2 | 90 | 250 | 0.09 | 2.28 | 0.56 | 93.11 |  | Critical | 0
x | 545 | ABS | 90 | 90 | 0.2 | 90 | 260 | 0.09 | 2.38 | 0.59 | 97.46 |  | Critical | 0
x | 546 | ABS | 90 | 90 | 0.2 | 100 | 220 | 0.08 | 1.98 | 0.48 | 79.23 |  | Critical | 0
x | 547 | ABS | 90 | 90 | 0.2 | 100 | 230 | 0.08 | 2.07 | 0.51 | 83.45 |  | Critical | 0
x | 548 | ABS | 90 | 90 | 0.2 | 100 | 240 | 0.09 | 2.17 | 0.53 | 87.77 |  | Critical | 0
x | 549 | ABS | 90 | 90 | 0.2 | 100 | 250 | 0.09 | 2.26 | 0.56 | 92.09 |  | Critical | 0
x | 550 | ABS | 90 | 90 | 0.2 | 100 | 260 | 0.09 | 2.35 | 0.58 | 96.35 |  | Critical | 0
x | 551 | ABS | 90 | 90 | 0.3 | 30 | 220 | 0.08 | 2.18 | 0.13 | 86.41 |  | Critical | 0
x | 552 | ABS | 90 | 90 | 0.3 | 30 | 230 | 0.09 | 2.29 | 0.13 | 90.92 |  | Critical | 0
x | 553 | ABS | 90 | 90 | 0.3 | 30 | 240 | 0.09 | 2.39 | 0.14 | 95.41 |  | Critical | 0
x | 554 | ABS | 90 | 90 | 0.3 | 30 | 250 | 0.1 | 2.49 | 0.15 | 99.83 |  | Critical | 0
x | 555 | ABS | 90 | 90 | 0.3 | 30 | 260 | 0.1 | 2.61 | 0.16 | 104.3 |  | Critical | 0
x | 556 | ABS | 90 | 90 | 0.3 | 50 | 220 | 0.08 | 2.12 | 0.12 | 82.25 |  | Critical | 0
x | 557 | ABS | 90 | 90 | 0.3 | 50 | 230 | 0.08 | 2.22 | 0.14 | 86.67 |  | Critical | 0
x | 558 | ABS | 90 | 90 | 0.3 | 50 | 240 | 0.09 | 2.32 | 0.14 | 91.18 |  | Critical | 0
x | 559 | ABS | 90 | 90 | 0.3 | 50 | 250 | 0.09 | 2.43 | 0.15 | 95.71 |  | Critical | 0
x | 560 | ABS | 90 | 90 | 0.3 | 50 | 260 | 0.1 | 2.52 | 0.16 | 100.2 |  | Critical | 0
x | 561 | ABS | 90 | 90 | 0.3 | 70 | 220 | 0.08 | 2.06 | 0.13 | 79.77 |  | Critical | 0
x | 562 | ABS | 90 | 90 | 0.3 | 70 | 230 | 0.08 | 2.16 | 0.14 | 84.09 |  | Critical | 0
x | 563 | ABS | 90 | 90 | 0.3 | 70 | 240 | 0.09 | 2.25 | 0.15 | 88.36 |  | Critical | 0
x | 564 | ABS | 90 | 90 | 0.3 | 70 | 250 | 0.09 | 2.34 | 0.16 | 92.7 |  | Critical | 0
x | 565 | ABS | 90 | 90 | 0.3 | 70 | 260 | 0.09 | 2.44 | 0.17 | 97.03 |  | Critical | 0
x | 566 | ABS | 90 | 90 | 0.3 | 90 | 220 | 0.07 | 1.98 | 0.13 | 77.11 |  | Critical | 0
x | 567 | ABS | 90 | 90 | 0.3 | 90 | 230 | 0.08 | 2.07 | 0.14 | 81.13 |  | Critical | 0
x | 568 | ABS | 90 | 90 | 0.3 | 90 | 240 | 0.08 | 2.16 | 0.16 | 85.1 |  | Critical | 0
x | 569 | ABS | 90 | 90 | 0.3 | 90 | 250 | 0.09 | 2.25 | 0.17 | 89.03 |  | Critical | 0
x | 570 | ABS | 90 | 90 | 0.3 | 90 | 260 | 0.09 | 2.33 | 0.18 | 92.87 |  | Critical | 0
x | 571 | ABS | 90 | 90 | 0.3 | 100 | 220 | 0.07 | 1.95 | 0.13 | 75.7 |  | Critical | 0
x | 572 | ABS | 90 | 90 | 0.3 | 100 | 230 | 0.08 | 2.03 | 0.15 | 79.53 |  | Critical | 0
x | 573 | ABS | 90 | 90 | 0.3 | 100 | 240 | 0.08 | 2.12 | 0.16 | 83.31 |  | Critical | 0
x | 574 | ABS | 90 | 90 | 0.3 | 100 | 250 | 0.09 | 2.2 | 0.16 | 87.05 |  | Critical | 0
x | 575 | ABS | 90 | 90 | 0.3 | 100 | 260 | 0.09 | 2.28 | 0.17 | 90.87 |  | Critical | 0
x | 576 | ABS | 90 | 90 | 0.4 | 30 | 220 | 0.11 | 1.56 | 0.71 | 78.19 |  | Critical | 0
x | 577 | ABS | 90 | 90 | 0.4 | 30 | 230 | 0.12 | 1.64 | 0.74 | 82.28 |  | Critical | 0
x | 578 | ABS | 90 | 90 | 0.4 | 30 | 240 | 0.12 | 1.71 | 0.76 | 86.37 |  | Critical | 0
x | 579 | ABS | 90 | 90 | 0.4 | 30 | 250 | 0.13 | 1.79 | 0.78 | 90.48 |  | Critical | 0
x | 580 | ABS | 90 | 90 | 0.4 | 30 | 260 | 0.13 | 1.87 | 0.81 | 94.59 |  | Critical | 0
x | 581 | ABS | 90 | 90 | 0.4 | 50 | 220 | 0.11 | 1.5 | 0.62 | 73.79 |  | Warning | 1
x | 582 | ABS | 90 | 90 | 0.4 | 50 | 230 | 0.12 | 1.57 | 0.63 | 77.71 |  | Critical | 0
x | 583 | ABS | 90 | 90 | 0.4 | 50 | 240 | 0.12 | 1.65 | 0.65 | 81.65 |  | Critical | 0
x | 584 | ABS | 90 | 90 | 0.4 | 50 | 250 | 0.13 | 1.72 | 0.66 | 85.6 |  | Critical | 0
x | 585 | ABS | 90 | 90 | 0.4 | 50 | 260 | 0.13 | 1.79 | 0.68 | 89.54 |  | Critical | 0
x | 586 | ABS | 90 | 90 | 0.4 | 70 | 220 | 0.11 | 1.44 | 0.55 | 70.63 |  | Warning | 1
x | 587 | ABS | 90 | 90 | 0.4 | 70 | 230 | 0.11 | 1.51 | 0.57 | 74.19 |  | Critical | 0
x | 588 | ABS | 90 | 90 | 0.4 | 70 | 240 | 0.12 | 1.57 | 0.58 | 77.71 |  | Critical | 0
x | 589 | ABS | 90 | 90 | 0.4 | 70 | 250 | 0.12 | 1.64 | 0.61 | 81.17 |  | Critical | 0
x | 590 | ABS | 90 | 90 | 0.4 | 70 | 260 | 0.13 | 1.69 | 0.63 | 84.29 |  | Critical | 0
x | 591 | ABS | 90 | 90 | 0.4 | 90 | 220 | 0.1 | 1.38 | 0.52 | 66.88 |  | Warning | 1
x | 592 | ABS | 90 | 90 | 0.4 | 90 | 230 | 0.11 | 1.45 | 0.55 | 70.05 |  | Warning | 1
x | 593 | ABS | 90 | 90 | 0.4 | 90 | 240 | 0.11 | 1.52 | 0.57 | 73.18 |  | Critical | 0
x | 594 | ABS | 90 | 90 | 0.4 | 90 | 250 | 0.12 | 1.58 | 0.61 | 75.99 |  | Critical | 0
x | 595 | ABS | 90 | 90 | 0.4 | 90 | 260 | 0.12 | 1.66 | 0.64 | 79.13 |  | Critical | 0
x | 596 | ABS | 90 | 90 | 0.4 | 100 | 220 | 0.1 | 1.36 | 0.52 | 65.06 |  | Warning | 1
x | 597 | ABS | 90 | 90 | 0.4 | 100 | 230 | 0.11 | 1.43 | 0.55 | 68.1 |  | Warning | 1
x | 598 | ABS | 90 | 90 | 0.4 | 100 | 240 | 0.11 | 1.5 | 0.58 | 71.07 |  | Warning | 1
x | 599 | ABS | 90 | 90 | 0.4 | 100 | 250 | 0.11 | 1.57 | 0.62 | 74.1 |  | Critical | 0
x | 600 | ABS | 90 | 90 | 0.4 | 100 | 260 | 0.12 | 1.64 | 0.66 | 77.15 |  | Critical | 0
x | 601 | ABS/GF30 | 40 | 0 | 0.1 | 30 | 220 | 0 | 0.65 | 0.96 | 50.89 |  | Safe | 4
x | 602 | ABS/GF30 | 40 | 0 | 0.1 | 30 | 230 | 0 | 0.69 | 0.02 | 53.72 |  | Safe | 4
x | 603 | ABS/GF30 | 40 | 0 | 0.1 | 30 | 240 | 0 | 0.73 | 1.08 | 56.55 |  | Safe | 4
x | 604 | ABS/GF30 | 40 | 0 | 0.1 | 30 | 250 | 0 | 0.77 | 1.14 | 59.4 |  | Acceptable | 3
x | 605 | ABS/GF30 | 40 | 0 | 0.1 | 30 | 260 | 0 | 0.81 | 1.19 | 62.26 |  | Acceptable | 3
x | 606 | ABS/GF30 | 40 | 0 | 0.1 | 50 | 220 | 0 | 0.66 | 0.96 | 49.55 |  | Safe | 4
x | 607 | ABS/GF30 | 40 | 0 | 0.1 | 50 | 230 | 0 | 0.69 | 1.01 | 52.29 |  | Safe | 4
x | 608 | ABS/GF30 | 40 | 0 | 0.1 | 50 | 240 | 0 | 0.73 | 1.07 | 55.04 |  | Safe | 4
x | 609 | ABS/GF30 | 40 | 0 | 0.1 | 50 | 250 | 0 | 0.77 | 1.12 | 57.79 |  | Acceptable | 3
x | 610 | ABS/GF30 | 40 | 0 | 0.1 | 50 | 260 | 0 | 0.8 | 1.18 | 60.56 |  | Acceptable | 3
x | 611 | ABS/GF30 | 40 | 0 | 0.1 | 70 | 220 | 0 | 0.65 | 0.95 | 48.45 |  | Safe | 4
x | 612 | ABS/GF30 | 40 | 0 | 0.1 | 70 | 230 | 0 | 0.69 | 1 | 51.07 |  | Safe | 4
x | 613 | ABS/GF30 | 40 | 0 | 0.1 | 70 | 240 | 0 | 0.73 | 1.06 | 53.73 |  | Safe | 4
x | 614 | ABS/GF30 | 40 | 0 | 0.1 | 70 | 250 | 0 | 0.76 | 1.11 | 56.4 |  | Acceptable | 3
x | 615 | ABS/GF30 | 40 | 0 | 0.1 | 70 | 260 | 0 | 0.79 | 1.16 | 59.07 |  | Acceptable | 3
x | 616 | ABS/GF30 | 40 | 0 | 0.1 | 90 | 220 | 0 | 0.65 | 0.94 | 47.66 |  | Safe | 4
x | 617 | ABS/GF30 | 40 | 0 | 0.1 | 90 | 230 | 0 | 0.69 | 0.98 | 50.23 |  | Safe | 4
x | 618 | ABS/GF30 | 40 | 0 | 0.1 | 90 | 240 | 0 | 0.72 | 1.04 | 52.79 |  | Safe | 4
x | 619 | ABS/GF30 | 40 | 0 | 0.1 | 90 | 250 | 0 | 0.76 | 1.09 | 55.36 |  | Acceptable | 3
x | 620 | ABS/GF30 | 40 | 0 | 0.1 | 90 | 260 | 0 | 0.79 | 1.15 | 57.93 |  | Acceptable | 3
x | 621 | ABS/GF30 | 40 | 0 | 0.1 | 100 | 220 | 0 | 0.65 | 0.93 | 47.29 |  | Safe | 4
x | 622 | ABS/GF30 | 40 | 0 | 0.1 | 100 | 230 | 0 | 0.68 | 0.98 | 49.83 |  | Safe | 4
x | 623 | ABS/GF30 | 40 | 0 | 0.1 | 100 | 240 | 0 | 0.72 | 1.04 | 52.36 |  | Safe | 4
x | 624 | ABS/GF30 | 40 | 0 | 0.1 | 100 | 250 | 0 | 0.76 | 1.09 | 54.9 |  | Acceptable | 3
x | 625 | ABS/GF30 | 40 | 0 | 0.1 | 100 | 260 | 0 | 0.79 | 1.15 | 57.46 |  | Acceptable | 3
x | 626 | ABS/GF30 | 40 | 0 | 0.2 | 30 | 220 | 0.01 | 0.68 | 0.51 | 50.31 |  | Safe | 4
x | 627 | ABS/GF30 | 40 | 0 | 0.2 | 30 | 230 | 0.01 | 0.71 | 0.53 | 53.09 |  | Safe | 4
x | 628 | ABS/GF30 | 40 | 0 | 0.2 | 30 | 240 | 0.01 | 0.75 | 0.56 | 55.85 |  | Safe | 4
x | 629 | ABS/GF30 | 40 | 0 | 0.2 | 30 | 250 | 0.01 | 0.79 | 0.59 | 58.64 |  | Acceptable | 3
x | 630 | ABS/GF30 | 40 | 0 | 0.2 | 30 | 260 | 0.01 | 0.83 | 0.62 | 61.43 |  | Acceptable | 3
x | 631 | ABS/GF30 | 40 | 0 | 0.2 | 50 | 220 | 0.01 | 0.67 | 0.49 | 47.94 |  | Safe | 4
x | 632 | ABS/GF30 | 40 | 0 | 0.2 | 50 | 230 | 0.01 | 0.71 | 0.53 | 50.5 |  | Safe | 4
x | 633 | ABS/GF30 | 40 | 0 | 0.2 | 50 | 240 | 0.01 | 0.74 | 0.55 | 53.07 |  | Safe | 4
x | 634 | ABS/GF30 | 40 | 0 | 0.2 | 50 | 250 | 0.01 | 0.78 | 0.58 | 55.62 |  | Acceptable | 3
x | 635 | ABS/GF30 | 40 | 0 | 0.2 | 50 | 260 | 0.01 | 0.82 | 0.61 | 58.2 |  | Acceptable | 3
x | 636 | ABS/GF30 | 40 | 0 | 0.2 | 70 | 220 | 0.01 | 0.66 | 0.49 | 46.45 |  | Safe | 4
x | 637 | ABS/GF30 | 40 | 0 | 0.2 | 70 | 230 | 0.01 | 0.69 | 0.52 | 48.93 |  | Safe | 4
x | 638 | ABS/GF30 | 40 | 0 | 0.2 | 70 | 240 | 0.01 | 0.74 | 0.55 | 51.42 |  | Safe | 4
x | 639 | ABS/GF30 | 40 | 0 | 0.2 | 70 | 250 | 0.01 | 0.77 | 0.57 | 53.89 |  | Acceptable | 3
x | 640 | ABS/GF30 | 40 | 0 | 0.2 | 70 | 260 | 0.01 | 0.81 | 0.6 | 56.4 |  | Acceptable | 3
x | 641 | ABS/GF30 | 40 | 0 | 0.2 | 90 | 220 | 0.01 | 0.65 | 0.48 | 45.02 |  | Safe | 4
x | 642 | ABS/GF30 | 40 | 0 | 0.2 | 90 | 230 | 0.01 | 0.69 | 0.51 | 47.44 |  | Safe | 4
x | 643 | ABS/GF30 | 40 | 0 | 0.2 | 90 | 240 | 0.02 | 0.73 | 0.54 | 49.85 |  | Safe | 4
x | 644 | ABS/GF30 | 40 | 0 | 0.2 | 90 | 250 | 0.02 | 0.76 | 0.56 | 52.26 |  | Acceptable | 3
x | 645 | ABS/GF30 | 40 | 0 | 0.2 | 90 | 260 | 0.02 | 0.8 | 0.59 | 54.64 |  | Acceptable | 3
x | 646 | ABS/GF30 | 40 | 0 | 0.2 | 100 | 220 | 0.02 | 0.65 | 0.48 | 44.53 |  | Safe | 4
x | 647 | ABS/GF30 | 40 | 0 | 0.2 | 100 | 230 | 0.02 | 0.69 | 0.51 | 46.81 |  | Safe | 4
x | 648 | ABS/GF30 | 40 | 0 | 0.2 | 100 | 240 | 0.02 | 0.72 | 0.53 | 49.18 |  | Safe | 4
x | 649 | ABS/GF30 | 40 | 0 | 0.2 | 100 | 250 | 0.02 | 0.76 | 0.56 | 51.55 |  | Acceptable | 3
x | 650 | ABS/GF30 | 40 | 0 | 0.2 | 100 | 260 | 0.02 | 0.79 | 0.59 | 54.06 |  | Acceptable | 3
x | 651 | ABS/GF30 | 40 | 0 | 0.3 | 30 | 220 | 0.01 | 0.69 | 0.46 | 48.89 |  | Safe | 4
x | 652 | ABS/GF30 | 40 | 0 | 0.3 | 30 | 230 | 0.01 | 0.73 | 0.49 | 51.52 |  | Safe | 4
x | 653 | ABS/GF30 | 40 | 0 | 0.3 | 30 | 240 | 0.01 | 0.77 | 0.51 | 54.14 |  | Acceptable | 3
x | 654 | ABS/GF30 | 40 | 0 | 0.3 | 30 | 250 | 0.01 | 0.81 | 0.54 | 56.77 |  | Acceptable | 3
x | 655 | ABS/GF30 | 40 | 0 | 0.3 | 30 | 260 | 0.01 | 0.85 | 0.56 | 59.38 |  | Acceptable | 3
x | 656 | ABS/GF30 | 40 | 0 | 0.3 | 50 | 220 | 0.01 | 0.68 | 0.44 | 46.42 |  | Safe | 4
x | 657 | ABS/GF30 | 40 | 0 | 0.3 | 50 | 230 | 0.01 | 0.72 | 0.47 | 48.91 |  | Safe | 4
x | 658 | ABS/GF30 | 40 | 0 | 0.3 | 50 | 240 | 0.01 | 0.76 | 0.49 | 51.41 |  | Acceptable | 3
x | 659 | ABS/GF30 | 40 | 0 | 0.3 | 50 | 250 | 0.01 | 0.79 | 0.51 | 53.91 |  | Acceptable | 3
x | 660 | ABS/GF30 | 40 | 0 | 0.3 | 50 | 260 | 0.01 | 0.83 | 0.54 | 56.42 |  | Acceptable | 3
x | 661 | ABS/GF30 | 40 | 0 | 0.3 | 70 | 220 | 0.02 | 0.67 | 0.43 | 44.65 |  | Safe | 4
x | 662 | ABS/GF30 | 40 | 0 | 0.3 | 70 | 230 | 0.02 | 0.71 | 0.46 | 47.03 |  | Safe | 4
x | 663 | ABS/GF30 | 40 | 0 | 0.3 | 70 | 240 | 0.02 | 0.75 | 0.48 | 49.42 |  | Safe | 4
x | 664 | ABS/GF30 | 40 | 0 | 0.3 | 70 | 250 | 0.02 | 0.78 | 0.5 | 51.8 |  | Acceptable | 3
x | 665 | ABS/GF30 | 40 | 0 | 0.3 | 70 | 260 | 0.02 | 0.82 | 0.53 | 54.2 |  | Acceptable | 3
x | 666 | ABS/GF30 | 40 | 0 | 0.3 | 90 | 220 | 0.02 | 0.66 | 0.43 | 43.79 |  | Safe | 4
x | 667 | ABS/GF30 | 40 | 0 | 0.3 | 90 | 230 | 0.02 | 0.69 | 0.45 | 46.05 |  | Safe | 4
x | 668 | ABS/GF30 | 40 | 0 | 0.3 | 90 | 240 | 0.02 | 0.73 | 0.48 | 48.32 |  | Safe | 4
x | 669 | ABS/GF30 | 40 | 0 | 0.3 | 90 | 250 | 0.02 | 0.77 | 0.5 | 50.58 |  | Acceptable | 3
x | 670 | ABS/GF30 | 40 | 0 | 0.3 | 90 | 260 | 0.02 | 0.81 | 0.52 | 52.85 |  | Acceptable | 3
x | 671 | ABS/GF30 | 40 | 0 | 0.3 | 100 | 220 | 0.02 | 0.65 | 0.43 | 43.39 |  | Safe | 4
x | 672 | ABS/GF30 | 40 | 0 | 0.3 | 100 | 230 | 0.02 | 0.69 | 0.45 | 45.62 |  | Safe | 4
x | 673 | ABS/GF30 | 40 | 0 | 0.3 | 100 | 240 | 0.02 | 0.73 | 0.48 | 47.86 |  | Safe | 4
x | 674 | ABS/GF30 | 40 | 0 | 0.3 | 100 | 250 | 0.02 | 0.76 | 0.5 | 50.1 |  | Acceptable | 3
x | 675 | ABS/GF30 | 40 | 0 | 0.3 | 100 | 260 | 0.02 | 0.79 | 0.52 | 52.31 |  | Acceptable | 3
x | 676 | ABS/GF30 | 40 | 0 | 0.4 | 30 | 220 | 0 | 0.6 | 0.82 | 41.16 |  | Safe | 4
x | 677 | ABS/GF30 | 40 | 0 | 0.4 | 30 | 230 | 0 | 0.64 | 0.86 | 43.49 |  | Safe | 4
x | 678 | ABS/GF30 | 40 | 0 | 0.4 | 30 | 240 | 0 | 0.67 | 0.91 | 45.82 |  | Safe | 4
x | 679 | ABS/GF30 | 40 | 0 | 0.4 | 30 | 250 | 0 | 0.7 | 0.95 | 48.17 |  | Safe | 4
x | 680 | ABS/GF30 | 40 | 0 | 0.4 | 30 | 260 | 0 | 0.74 | 0.99 | 50.54 |  | Safe | 4
x | 681 | ABS/GF30 | 40 | 0 | 0.4 | 50 | 220 | 0 | 0.59 | 0.79 | 40.68 |  | Safe | 4
x | 682 | ABS/GF30 | 40 | 0 | 0.4 | 50 | 230 | 0 | 0.63 | 0.84 | 42.74 |  | Safe | 4
x | 683 | ABS/GF30 | 40 | 0 | 0.4 | 50 | 240 | 0 | 0.66 | 0.88 | 44.8 |  | Safe | 4
x | 684 | ABS/GF30 | 40 | 0 | 0.4 | 50 | 250 | 0 | 0.69 | 0.92 | 46.86 |  | Safe | 4
x | 685 | ABS/GF30 | 40 | 0 | 0.4 | 50 | 260 | 0 | 0.73 | 0.96 | 48.93 |  | Safe | 4
x | 686 | ABS/GF30 | 40 | 0 | 0.4 | 70 | 220 | 0 | 0.59 | 0.77 | 40.57 |  | Safe | 4
x | 687 | ABS/GF30 | 40 | 0 | 0.4 | 70 | 230 | 0 | 0.62 | 0.81 | 42.62 |  | Safe | 4
x | 688 | ABS/GF30 | 40 | 0 | 0.4 | 70 | 240 | 0 | 0.65 | 0.85 | 44.67 |  | Safe | 4
x | 689 | ABS/GF30 | 40 | 0 | 0.4 | 70 | 250 | 0 | 0.68 | 0.89 | 46.73 |  | Safe | 4
x | 690 | ABS/GF30 | 40 | 0 | 0.4 | 70 | 260 | 0 | 0.72 | 0.93 | 48.77 |  | Safe | 4
x | 691 | ABS/GF30 | 40 | 0 | 0.4 | 90 | 220 | 0.01 | 0.58 | 0.74 | 40.44 |  | Safe | 4
x | 692 | ABS/GF30 | 40 | 0 | 0.4 | 90 | 230 | 0.01 | 0.61 | 0.78 | 42.49 |  | Safe | 4
x | 693 | ABS/GF30 | 40 | 0 | 0.4 | 90 | 240 | 0.01 | 0.64 | 0.82 | 44.54 |  | Safe | 4
x | 694 | ABS/GF30 | 40 | 0 | 0.4 | 90 | 250 | 0.01 | 0.67 | 0.86 | 46.58 |  | Safe | 4
x | 695 | ABS/GF30 | 40 | 0 | 0.4 | 90 | 260 | 0.01 | 0.71 | 0.89 | 48.62 |  | Safe | 4
x | 696 | ABS/GF30 | 40 | 0 | 0.4 | 100 | 220 | 0.02 | 0.58 | 0.73 | 40.39 |  | Safe | 4
x | 697 | ABS/GF30 | 40 | 0 | 0.4 | 100 | 230 | 0.02 | 0.6 | 0.77 | 42.43 |  | Safe | 4
x | 698 | ABS/GF30 | 40 | 0 | 0.4 | 100 | 240 | 0.02 | 0.64 | 0.81 | 44.47 |  | Safe | 4
x | 699 | ABS/GF30 | 40 | 0 | 0.4 | 100 | 250 | 0.02 | 0.67 | 0.85 | 46.51 |  | Safe | 4
x | 700 | ABS/GF30 | 40 | 0 | 0.4 | 100 | 260 | 0.02 | 0.7 | 0.88 | 48.56 |  | Safe | 4
x | 701 | ABS/GF30 | 40 | 45 | 0.1 | 30 | 220 | 0 | 0.73 | 0.25 | 51.13 |  | Safe | 4
x | 702 | ABS/GF30 | 40 | 45 | 0.1 | 30 | 230 | 0 | 0.78 | 0.26 | 53.95 |  | Acceptable | 3
x | 703 | ABS/GF30 | 40 | 45 | 0.1 | 30 | 240 | 0 | 0.82 | 0.27 | 56.78 |  | Acceptable | 3
x | 704 | ABS/GF30 | 40 | 45 | 0.1 | 30 | 250 | 0 | 0.86 | 0.28 | 59.62 |  | Acceptable | 3
x | 705 | ABS/GF30 | 40 | 45 | 0.1 | 30 | 260 | 0 | 0.89 | 0.29 | 62.47 |  | Acceptable | 3
x | 706 | ABS/GF30 | 40 | 45 | 0.1 | 50 | 220 | 0 | 0.73 | 0.25 | 49.78 |  | Safe | 4
x | 707 | ABS/GF30 | 40 | 45 | 0.1 | 50 | 230 | 0 | 0.77 | 0.26 | 52.51 |  | Acceptable | 3
x | 708 | ABS/GF30 | 40 | 45 | 0.1 | 50 | 240 | 0 | 0.8 | 0.27 | 55.25 |  | Acceptable | 3
x | 709 | ABS/GF30 | 40 | 45 | 0.1 | 50 | 250 | 0 | 0.85 | 0.29 | 58 |  | Acceptable | 3
x | 710 | ABS/GF30 | 40 | 45 | 0.1 | 50 | 260 | 0 | 0.89 | 0.29 | 60.76 |  | Acceptable | 3
x | 711 | ABS/GF30 | 40 | 45 | 0.1 | 70 | 220 | 0 | 0.72 | 0.25 | 48.83 |  | Safe | 4
x | 712 | ABS/GF30 | 40 | 45 | 0.1 | 70 | 230 | 0 | 0.76 | 0.26 | 51.62 |  | Acceptable | 3
x | 713 | ABS/GF30 | 40 | 45 | 0.1 | 70 | 240 | 0 | 0.8 | 0.27 | 54.42 |  | Acceptable | 3
x | 714 | ABS/GF30 | 40 | 45 | 0.1 | 70 | 250 | 0 | 0.85 | 0.28 | 57.24 |  | Acceptable | 3
x | 715 | ABS/GF30 | 40 | 45 | 0.1 | 70 | 260 | 0 | 0.88 | 0.29 | 60.07 |  | Acceptable | 3
x | 716 | ABS/GF30 | 40 | 45 | 0.1 | 90 | 220 | 0 | 0.72 | 0.24 | 48.44 |  | Safe | 4
x | 717 | ABS/GF30 | 40 | 45 | 0.1 | 90 | 230 | 0 | 0.76 | 0.25 | 51.2 |  | Acceptable | 3
x | 718 | ABS/GF30 | 40 | 45 | 0.1 | 90 | 240 | 0 | 0.84 | 0.28 | 56.77 |  | Acceptable | 3
x | 719 | ABS/GF30 | 40 | 45 | 0.1 | 90 | 250 | 0 | 0.84 | 0.28 | 56.77 |  | Acceptable | 3
x | 720 | ABS/GF30 | 40 | 45 | 0.1 | 90 | 260 | 0 | 0.88 | 0.29 | 59.58 |  | Acceptable | 3
x | 721 | ABS/GF30 | 40 | 45 | 0.1 | 100 | 220 | 0 | 0.72 | 0.25 | 48.26 |  | Safe | 4
x | 722 | ABS/GF30 | 40 | 45 | 0.1 | 100 | 230 | 0 | 0.76 | 0.26 | 51.01 |  | Acceptable | 3
x | 723 | ABS/GF30 | 40 | 45 | 0.1 | 100 | 240 | 0 | 0.79 | 0.27 | 53.77 |  | Acceptable | 3
x | 724 | ABS/GF30 | 40 | 45 | 0.1 | 100 | 250 | 0 | 0.84 | 0.28 | 56.55 |  | Acceptable | 3
x | 725 | ABS/GF30 | 40 | 45 | 0.1 | 100 | 260 | 0 | 0.88 | 0.29 | 59.36 |  | Acceptable | 3
x | 726 | ABS/GF30 | 40 | 45 | 0.2 | 30 | 220 | 0 | 0.79 | 0.18 | 50.73 |  | Acceptable | 3
x | 727 | ABS/GF30 | 40 | 45 | 0.2 | 30 | 230 | 0 | 0.84 | 0.19 | 53.6 |  | Acceptable | 3
x | 728 | ABS/GF30 | 40 | 45 | 0.2 | 30 | 240 | 0 | 0.88 | 0.19 | 56.51 |  | Acceptable | 3
x | 729 | ABS/GF30 | 40 | 45 | 0.2 | 30 | 250 | 0.01 | 0.92 | 0.21 | 59.4 |  | Caution | 2
x | 730 | ABS/GF30 | 40 | 45 | 0.2 | 30 | 260 | 0.01 | 0.97 | 0.22 | 62.35 |  | Caution | 2
x | 731 | ABS/GF30 | 40 | 45 | 0.2 | 50 | 220 | 0 | 0.78 | 0.18 | 49.88 |  | Acceptable | 3
x | 732 | ABS/GF30 | 40 | 45 | 0.2 | 50 | 230 | 0.01 | 0.82 | 0.19 | 52.72 |  | Acceptable | 3
x | 733 | ABS/GF30 | 40 | 45 | 0.2 | 50 | 240 | 0.01 | 0.82 | 0.19 | 52.72 |  | Acceptable | 3
x | 734 | ABS/GF30 | 40 | 45 | 0.2 | 50 | 250 | 0.01 | 0.9 | 0.21 | 58.43 |  | Acceptable | 3
x | 735 | ABS/GF30 | 40 | 45 | 0.2 | 50 | 260 | 0.01 | 0.94 | 0.22 | 61.28 |  | Caution | 2
x | 736 | ABS/GF30 | 40 | 45 | 0.2 | 70 | 220 | 0 | 0.76 | 0.18 | 49.11 |  | Acceptable | 3
x | 737 | ABS/GF30 | 40 | 45 | 0.2 | 70 | 230 | 0 | 0.8 | 0.18 | 51.9 |  | Acceptable | 3
x | 738 | ABS/GF30 | 40 | 45 | 0.2 | 70 | 240 | 0 | 0.84 | 0.19 | 54.67 |  | Acceptable | 3
x | 739 | ABS/GF30 | 40 | 45 | 0.2 | 70 | 250 | 0.01 | 0.88 | 0.21 | 57.49 |  | Acceptable | 3
x | 740 | ABS/GF30 | 40 | 45 | 0.2 | 70 | 260 | 0.01 | 0.92 | 0.22 | 60.29 |  | Caution | 2
x | 741 | ABS/GF30 | 40 | 45 | 0.2 | 90 | 220 | 0 | 0.74 | 0.17 | 48.27 |  | Safe | 4
x | 742 | ABS/GF30 | 40 | 45 | 0.2 | 90 | 230 | 0 | 0.78 | 0.18 | 51 |  | Acceptable | 3
x | 743 | ABS/GF30 | 40 | 45 | 0.2 | 90 | 240 | 0 | 0.82 | 0.19 | 53.74 |  | Acceptable | 3
x | 744 | ABS/GF30 | 40 | 45 | 0.2 | 90 | 250 | 0 | 0.87 | 0.2 | 56.46 |  | Acceptable | 3
x | 745 | ABS/GF30 | 40 | 45 | 0.2 | 90 | 260 | 0.01 | 0.91 | 0.21 | 59.24 |  | Caution | 2
x | 746 | ABS/GF30 | 40 | 45 | 0.2 | 100 | 220 | 0 | 0.74 | 0.17 | 47.86 |  | Safe | 4
x | 747 | ABS/GF30 | 40 | 45 | 0.2 | 100 | 230 | 0 | 0.78 | 0.18 | 50.55 |  | Acceptable | 3
x | 748 | ABS/GF30 | 40 | 45 | 0.2 | 100 | 240 | 0 | 0.82 | 0.19 | 53.27 |  | Acceptable | 3
x | 749 | ABS/GF30 | 40 | 45 | 0.2 | 100 | 250 | 0 | 0.86 | 0.2 | 55.96 |  | Acceptable | 3
x | 750 | ABS/GF30 | 40 | 45 | 0.2 | 100 | 260 | 0 | 0.89 | 0.21 | 58.7 |  | Acceptable | 3
x | 751 | ABS/GF30 | 40 | 45 | 0.3 | 30 | 220 | 0 | 0.82 | 0.26 | 51.38 |  | Acceptable | 3
x | 752 | ABS/GF30 | 40 | 45 | 0.3 | 30 | 230 | 0.01 | 0.86 | 0.27 | 54.32 |  | Acceptable | 3
x | 753 | ABS/GF30 | 40 | 45 | 0.3 | 30 | 240 | 0.01 | 0.91 | 0.29 | 57.28 |  | Caution | 2
x | 754 | ABS/GF30 | 40 | 45 | 0.3 | 30 | 250 | 0.01 | 0.95 | 0.3 | 60.21 |  | Caution | 2
x | 755 | ABS/GF30 | 40 | 45 | 0.3 | 30 | 260 | 0.01 | 1 | 0.31 | 63.21 |  | Caution | 2
x | 756 | ABS/GF30 | 40 | 45 | 0.3 | 50 | 220 | 0.01 | 0.79 | 0.25 | 50.12 |  | Acceptable | 3
x | 757 | ABS/GF30 | 40 | 45 | 0.3 | 50 | 230 | 0.01 | 0.84 | 0.27 | 52.97 |  | Acceptable | 3
x | 758 | ABS/GF30 | 40 | 45 | 0.3 | 50 | 240 | 0.01 | 0.88 | 0.28 | 55.84 |  | Acceptable | 3
x | 759 | ABS/GF30 | 40 | 45 | 0.3 | 50 | 250 | 0.01 | 0.92 | 0.29 | 58.72 |  | Caution | 2
x | 760 | ABS/GF30 | 40 | 45 | 0.3 | 50 | 260 | 0.01 | 0.97 | 0.31 | 61.58 |  | Caution | 2
x | 761 | ABS/GF30 | 40 | 45 | 0.3 | 70 | 220 | 0.02 | 0.77 | 0.25 | 48.91 |  | Acceptable | 3
x | 762 | ABS/GF30 | 40 | 45 | 0.3 | 70 | 230 | 0.02 | 0.81 | 0.26 | 51.67 |  | Acceptable | 3
x | 763 | ABS/GF30 | 40 | 45 | 0.3 | 70 | 240 | 0.02 | 0.85 | 0.28 | 54.46 |  | Acceptable | 3
x | 764 | ABS/GF30 | 40 | 45 | 0.3 | 70 | 250 | 0.02 | 0.89 | 0.29 | 57.26 |  | Acceptable | 3
x | 765 | ABS/GF30 | 40 | 45 | 0.3 | 70 | 260 | 0.02 | 0.94 | 0.3 | 60.03 |  | Caution | 2
x | 766 | ABS/GF30 | 40 | 45 | 0.3 | 90 | 220 | 0.02 | 0.74 | 0.25 | 47.62 |  | Safe | 4
x | 767 | ABS/GF30 | 40 | 45 | 0.3 | 90 | 230 | 0.02 | 0.78 | 0.26 | 50.29 |  | Acceptable | 3
x | 768 | ABS/GF30 | 40 | 45 | 0.3 | 90 | 240 | 0.02 | 0.82 | 0.27 | 52.96 |  | Acceptable | 3
x | 769 | ABS/GF30 | 40 | 45 | 0.3 | 90 | 250 | 0.02 | 0.86 | 0.28 | 55.63 |  | Acceptable | 3
x | 770 | ABS/GF30 | 40 | 45 | 0.3 | 90 | 260 | 0.02 | 0.91 | 0.3 | 58.39 |  | Caution | 2
x | 771 | ABS/GF30 | 40 | 45 | 0.3 | 100 | 220 | 0.02 | 0.73 | 0.25 | 47 |  | Safe | 4
x | 772 | ABS/GF30 | 40 | 45 | 0.3 | 100 | 230 | 0.02 | 0.77 | 0.26 | 49.61 |  | Acceptable | 3
x | 773 | ABS/GF30 | 40 | 45 | 0.3 | 100 | 240 | 0.02 | 0.81 | 0.27 | 52.21 |  | Acceptable | 3
x | 774 | ABS/GF30 | 40 | 45 | 0.3 | 100 | 250 | 0.02 | 0.85 | 0.28 | 54.82 |  | Acceptable | 3
x | 775 | ABS/GF30 | 40 | 45 | 0.3 | 100 | 260 | 0.02 | 0.89 | 0.29 | 57.3 |  | Acceptable | 3
x | 776 | ABS/GF30 | 40 | 45 | 0.4 | 30 | 220 | 0 | 0.67 | 0.25 | 45.98 |  | Safe | 4
x | 777 | ABS/GF30 | 40 | 45 | 0.4 | 30 | 230 | 0 | 0.72 | 0.27 | 48.57 |  | Safe | 4
x | 778 | ABS/GF30 | 40 | 45 | 0.4 | 30 | 240 | 0 | 0.75 | 0.28 | 51.18 |  | Safe | 4
x | 779 | ABS/GF30 | 40 | 45 | 0.4 | 30 | 250 | 0 | 0.79 | 0.29 | 53.8 |  | Acceptable | 3
x | 780 | ABS/GF30 | 40 | 45 | 0.4 | 30 | 260 | 0 | 0.83 | 0.31 | 56.43 |  | Acceptable | 3
x | 781 | ABS/GF30 | 40 | 45 | 0.4 | 50 | 220 | 0 | 0.67 | 0.25 | 44.24 |  | Safe | 4
x | 782 | ABS/GF30 | 40 | 45 | 0.4 | 50 | 230 | 0 | 0.71 | 0.26 | 46.7 |  | Safe | 4
x | 783 | ABS/GF30 | 40 | 45 | 0.4 | 50 | 240 | 0 | 0.74 | 0.28 | 49.18 |  | Safe | 4
x | 784 | ABS/GF30 | 40 | 45 | 0.4 | 50 | 250 | 0 | 0.78 | 0.29 | 51.68 |  | Acceptable | 3
x | 785 | ABS/GF30 | 40 | 45 | 0.4 | 50 | 260 | 0 | 0.82 | 0.31 | 54.03 |  | Acceptable | 3
x | 786 | ABS/GF30 | 40 | 45 | 0.4 | 70 | 220 | 0 | 0.66 | 0.25 | 42.65 |  | Safe | 4
x | 787 | ABS/GF30 | 40 | 45 | 0.4 | 70 | 230 | 0 | 0.69 | 0.26 | 45.02 |  | Safe | 4
x | 788 | ABS/GF30 | 40 | 45 | 0.4 | 70 | 240 | 0 | 0.74 | 0.27 | 47.39 |  | Safe | 4
x | 789 | ABS/GF30 | 40 | 45 | 0.4 | 70 | 250 | 0 | 0.77 | 0.29 | 49.58 |  | Acceptable | 3
x | 790 | ABS/GF30 | 40 | 45 | 0.4 | 70 | 260 | 0 | 0.81 | 0.31 | 52 |  | Acceptable | 3
x | 791 | ABS/GF30 | 40 | 45 | 0.4 | 90 | 220 | 0 | 0.65 | 0.25 | 40.93 |  | Safe | 4
x | 792 | ABS/GF30 | 40 | 45 | 0.4 | 90 | 230 | 0 | 0.69 | 0.26 | 43.14 |  | Safe | 4
x | 793 | ABS/GF30 | 40 | 45 | 0.4 | 90 | 240 | 0 | 0.72 | 0.27 | 45.32 |  | Safe | 4
x | 794 | ABS/GF30 | 40 | 45 | 0.4 | 90 | 250 | 0 | 0.76 | 0.28 | 47.61 |  | Acceptable | 3
x | 795 | ABS/GF30 | 40 | 45 | 0.4 | 90 | 260 | 0 | 0.79 | 0.3 | 49.85 |  | Acceptable | 3
x | 796 | ABS/GF30 | 40 | 45 | 0.4 | 100 | 220 | 0 | 0.65 | 0.25 | 40.25 |  | Safe | 4
x | 797 | ABS/GF30 | 40 | 45 | 0.4 | 100 | 230 | 0 | 0.68 | 0.26 | 42.41 |  | Safe | 4
x | 798 | ABS/GF30 | 40 | 45 | 0.4 | 100 | 240 | 0 | 0.72 | 0.27 | 44.62 |  | Safe | 4
x | 799 | ABS/GF30 | 40 | 45 | 0.4 | 100 | 250 | 0 | 0.75 | 0.28 | 46.82 |  | Safe | 4
x | 800 | ABS/GF30 | 40 | 45 | 0.4 | 100 | 260 | 0 | 0.79 | 0.29 | 49.02 |  | Acceptable | 3
x | 801 | ABS/GF30 | 40 | 90 | 0.1 | 30 | 220 | 0 | 0.81 | 0.3 | 45.74 |  | Acceptable | 3
x | 802 | ABS/GF30 | 40 | 90 | 0.1 | 30 | 230 | 0 | 0.86 | 0.32 | 48.31 |  | Acceptable | 3
x | 803 | ABS/GF30 | 40 | 90 | 0.1 | 30 | 240 | 0 | 0.89 | 0.34 | 50.88 |  | Acceptable | 3
x | 804 | ABS/GF30 | 40 | 90 | 0.1 | 30 | 250 | 0 | 0.94 | 0.35 | 53.46 |  | Caution | 2
x | 805 | ABS/GF30 | 40 | 90 | 0.1 | 30 | 260 | 0 | 0.98 | 0.37 | 56.06 |  | Caution | 2
x | 806 | ABS/GF30 | 40 | 90 | 0.1 | 50 | 220 | 0 | 0.8 | 0.3 | 44.78 |  | Acceptable | 3
x | 807 | ABS/GF30 | 40 | 90 | 0.1 | 50 | 230 | 0 | 0.85 | 0.32 | 47.29 |  | Acceptable | 3
x | 808 | ABS/GF30 | 40 | 90 | 0.1 | 50 | 240 | 0 | 0.89 | 0.33 | 49.81 |  | Acceptable | 3
x | 809 | ABS/GF30 | 40 | 90 | 0.1 | 50 | 250 | 0 | 0.94 | 0.35 | 52.34 |  | Caution | 2
x | 810 | ABS/GF30 | 40 | 90 | 0.1 | 50 | 260 | 0 | 0.97 | 0.36 | 54.88 |  | Caution | 2
x | 811 | ABS/GF30 | 40 | 90 | 0.1 | 70 | 220 | 0 | 0.79 | 0.29 | 43.97 |  | Acceptable | 3
x | 812 | ABS/GF30 | 40 | 90 | 0.1 | 70 | 230 | 0 | 0.84 | 0.31 | 46.42 |  | Acceptable | 3
x | 813 | ABS/GF30 | 40 | 90 | 0.1 | 70 | 240 | 0 | 0.88 | 0.33 | 48.89 |  | Acceptable | 3
x | 814 | ABS/GF30 | 40 | 90 | 0.1 | 70 | 250 | 0 | 0.92 | 0.34 | 51.36 |  | Caution | 2
x | 815 | ABS/GF30 | 40 | 90 | 0.1 | 70 | 260 | 0 | 0.97 | 0.36 | 53.85 |  | Caution | 2
x | 816 | ABS/GF30 | 40 | 90 | 0.1 | 90 | 220 | 0 | 0.79 | 0.29 | 43.12 |  | Acceptable | 3
x | 817 | ABS/GF30 | 40 | 90 | 0.1 | 90 | 230 | 0 | 0.83 | 0.31 | 45.52 |  | Acceptable | 3
x | 818 | ABS/GF30 | 40 | 90 | 0.1 | 90 | 240 | 0 | 0.87 | 0.33 | 47.92 |  | Acceptable | 3
x | 819 | ABS/GF30 | 40 | 90 | 0.1 | 90 | 250 | 0 | 0.92 | 0.34 | 50.33 |  | Caution | 2
x | 820 | ABS/GF30 | 40 | 90 | 0.1 | 90 | 260 | 0 | 0.96 | 0.35 | 52.75 |  | Caution | 2
x | 821 | ABS/GF30 | 40 | 90 | 0.1 | 100 | 220 | 0 | 0.78 | 0.29 | 42.72 |  | Acceptable | 3
x | 822 | ABS/GF30 | 40 | 90 | 0.1 | 100 | 230 | 0 | 0.83 | 0.3 | 45.08 |  | Acceptable | 3
x | 823 | ABS/GF30 | 40 | 90 | 0.1 | 100 | 240 | 0 | 0.87 | 0.32 | 47.45 |  | Acceptable | 3
x | 824 | ABS/GF30 | 40 | 90 | 0.1 | 100 | 250 | 0 | 0.92 | 0.34 | 49.88 |  | Caution | 2
x | 825 | ABS/GF30 | 40 | 90 | 0.1 | 100 | 260 | 0 | 0.96 | 0.35 | 52.35 |  | Caution | 2
x | 826 | ABS/GF30 | 40 | 90 | 0.2 | 30 | 220 | 0 | 0.88 | 0.21 | 44.97 |  | Acceptable | 3
x | 827 | ABS/GF30 | 40 | 90 | 0.2 | 30 | 230 | 0 | 0.93 | 0.22 | 47.42 |  | Caution | 2
x | 828 | ABS/GF30 | 40 | 90 | 0.2 | 30 | 240 | 0 | 0.97 | 0.23 | 49.89 |  | Caution | 2
x | 829 | ABS/GF30 | 40 | 90 | 0.2 | 30 | 250 | 0 | 1.02 | 0.23 | 52.42 |  | Caution | 2
x | 830 | ABS/GF30 | 40 | 90 | 0.2 | 30 | 260 | 0 | 1.07 | 0.25 | 54.96 |  | Caution | 2
x | 831 | ABS/GF30 | 40 | 90 | 0.2 | 50 | 220 | 0 | 0.87 | 0.21 | 43.52 |  | Acceptable | 3
x | 832 | ABS/GF30 | 40 | 90 | 0.2 | 50 | 230 | 0 | 0.91 | 0.22 | 45.97 |  | Caution | 2
x | 833 | ABS/GF30 | 40 | 90 | 0.2 | 50 | 240 | 0 | 0.95 | 0.22 | 48.47 |  | Caution | 2
x | 834 | ABS/GF30 | 40 | 90 | 0.2 | 50 | 250 | 0 | 1 | 0.24 | 50.93 |  | Caution | 2
x | 835 | ABS/GF30 | 40 | 90 | 0.2 | 50 | 260 | 0 | 1.05 | 0.25 | 53.47 |  | Caution | 2
x | 836 | ABS/GF30 | 40 | 90 | 0.2 | 70 | 220 | 0 | 0.85 | 0.21 | 42.85 |  | Acceptable | 3
x | 837 | ABS/GF30 | 40 | 90 | 0.2 | 70 | 230 | 0 | 0.89 | 0.22 | 45.29 |  | Acceptable | 3
x | 838 | ABS/GF30 | 40 | 90 | 0.2 | 70 | 240 | 0 | 0.94 | 0.23 | 47.71 |  | Caution | 2
x | 839 | ABS/GF30 | 40 | 90 | 0.2 | 70 | 250 | 0 | 0.98 | 0.24 | 50.18 |  | Caution | 2
x | 840 | ABS/GF30 | 40 | 90 | 0.2 | 70 | 260 | 0 | 1.03 | 0.25 | 52.6 |  | Caution | 2
x | 841 | ABS/GF30 | 40 | 90 | 0.2 | 90 | 220 | 0 | 0.84 | 0.21 | 42.11 |  | Acceptable | 3
x | 842 | ABS/GF30 | 40 | 90 | 0.2 | 90 | 230 | 0.01 | 0.88 | 0.22 | 44.51 |  | Acceptable | 3
x | 843 | ABS/GF30 | 40 | 90 | 0.2 | 90 | 240 | 0.01 | 0.93 | 0.23 | 46.87 |  | Caution | 2
x | 844 | ABS/GF30 | 40 | 90 | 0.2 | 90 | 250 | 0.01 | 0.97 | 0.24 | 49.28 |  | Caution | 2
x | 845 | ABS/GF30 | 40 | 90 | 0.2 | 90 | 260 | 0.01 | 1.02 | 0.25 | 51.66 |  | Caution | 2
x | 846 | ABS/GF30 | 40 | 90 | 0.2 | 100 | 220 | 0 | 0.83 | 0.21 | 41.75 |  | Acceptable | 3
x | 847 | ABS/GF30 | 40 | 90 | 0.2 | 100 | 230 | 0.01 | 0.87 | 0.22 | 44.12 |  | Acceptable | 3
x | 848 | ABS/GF30 | 40 | 90 | 0.2 | 100 | 240 | 0.01 | 0.92 | 0.23 | 46.51 |  | Caution | 2
x | 849 | ABS/GF30 | 40 | 90 | 0.2 | 100 | 250 | 0.01 | 0.96 | 0.24 | 48.86 |  | Caution | 2
x | 850 | ABS/GF30 | 40 | 90 | 0.2 | 100 | 260 | 0.01 | 1 | 0.25 | 51.26 |  | Caution | 2
x | 851 | ABS/GF30 | 40 | 90 | 0.3 | 30 | 220 | 0 | 0.9 | 0.25 | 45.5 |  | Acceptable | 3
x | 852 | ABS/GF30 | 40 | 90 | 0.3 | 30 | 230 | 0 | 0.95 | 0.26 | 48.09 |  | Caution | 2
x | 853 | ABS/GF30 | 40 | 90 | 0.3 | 30 | 240 | 0 | 0.99 | 0.27 | 50.68 |  | Caution | 2
x | 854 | ABS/GF30 | 40 | 90 | 0.3 | 30 | 250 | 0 | 1.04 | 0.28 | 53.25 |  | Caution | 2
x | 855 | ABS/GF30 | 40 | 90 | 0.3 | 30 | 260 | 0 | 1.09 | 0.29 | 55.89 |  | Caution | 2
x | 856 | ABS/GF30 | 40 | 90 | 0.3 | 50 | 220 | 0.01 | 0.87 | 0.25 | 44.39 |  | Acceptable | 3
x | 857 | ABS/GF30 | 40 | 90 | 0.3 | 50 | 230 | 0.01 | 0.92 | 0.26 | 46.92 |  | Caution | 2
x | 858 | ABS/GF30 | 40 | 90 | 0.3 | 50 | 240 | 0.01 | 0.97 | 0.27 | 49.46 |  | Caution | 2
x | 859 | ABS/GF30 | 40 | 90 | 0.3 | 50 | 250 | 0.01 | 1.02 | 0.29 | 51.98 |  | Caution | 2
x | 860 | ABS/GF30 | 40 | 90 | 0.3 | 50 | 260 | 0.01 | 1.06 | 0.29 | 54.55 |  | Caution | 2
x | 861 | ABS/GF30 | 40 | 90 | 0.3 | 70 | 220 | 0.01 | 0.85 | 0.25 | 43.34 |  | Acceptable | 3
x | 862 | ABS/GF30 | 40 | 90 | 0.3 | 70 | 230 | 0.01 | 0.9 | 0.26 | 45.79 |  | Acceptable | 3
x | 863 | ABS/GF30 | 40 | 90 | 0.3 | 70 | 240 | 0.01 | 0.95 | 0.27 | 48.26 |  | Caution | 2
x | 864 | ABS/GF30 | 40 | 90 | 0.3 | 70 | 250 | 0.02 | 0.99 | 0.29 | 50.74 |  | Caution | 2
x | 865 | ABS/GF30 | 40 | 90 | 0.3 | 70 | 260 | 0.01 | 1.04 | 0.3 | 53.2 |  | Caution | 2
x | 866 | ABS/GF30 | 40 | 90 | 0.3 | 90 | 220 | 0.01 | 0.83 | 0.26 | 42.2 |  | Acceptable | 3
x | 867 | ABS/GF30 | 40 | 90 | 0.3 | 90 | 230 | 0.02 | 0.87 | 0.27 | 44.57 |  | Acceptable | 3
x | 868 | ABS/GF30 | 40 | 90 | 0.3 | 90 | 240 | 0.02 | 0.92 | 0.28 | 46.96 |  | Caution | 2
x | 869 | ABS/GF30 | 40 | 90 | 0.3 | 90 | 250 | 0.02 | 0.96 | 0.29 | 49.34 |  | Caution | 2
x | 870 | ABS/GF30 | 40 | 90 | 0.3 | 90 | 260 | 0.02 | 1.01 | 0.31 | 51.81 |  | Caution | 2
x | 871 | ABS/GF30 | 40 | 90 | 0.3 | 100 | 220 | 0.02 | 0.82 | 0.26 | 41.65 |  | Acceptable | 3
x | 872 | ABS/GF30 | 40 | 90 | 0.3 | 100 | 230 | 0.02 | 0.86 | 0.27 | 43.98 |  | Acceptable | 3
x | 873 | ABS/GF30 | 40 | 90 | 0.3 | 100 | 240 | 0.02 | 0.91 | 0.29 | 46.31 |  | Caution | 2
x | 874 | ABS/GF30 | 40 | 90 | 0.3 | 100 | 250 | 0.02 | 0.95 | 0.29 | 48.63 |  | Caution | 2
x | 875 | ABS/GF30 | 40 | 90 | 0.3 | 100 | 260 | 0.02 | 0.99 | 0.31 | 50.86 |  | Caution | 2
x | 876 | ABS/GF30 | 40 | 90 | 0.4 | 30 | 220 | 0.01 | 0.68 | 0.25 | 41.76 |  | Safe | 4
x | 877 | ABS/GF30 | 40 | 90 | 0.4 | 30 | 230 | 0.01 | 0.73 | 0.26 | 44.11 |  | Safe | 4
x | 878 | ABS/GF30 | 40 | 90 | 0.4 | 30 | 240 | 0.02 | 0.76 | 0.27 | 46.47 |  | Acceptable | 3
x | 879 | ABS/GF30 | 40 | 90 | 0.4 | 30 | 250 | 0.02 | 0.8 | 0.28 | 48.85 |  | Acceptable | 3
x | 880 | ABS/GF30 | 40 | 90 | 0.4 | 30 | 260 | 0.02 | 0.84 | 0.29 | 51.24 |  | Acceptable | 3
x | 881 | ABS/GF30 | 40 | 90 | 0.4 | 50 | 220 | 0.01 | 0.66 | 0.24 | 40.22 |  | Safe | 4
x | 882 | ABS/GF30 | 40 | 90 | 0.4 | 50 | 230 | 0.01 | 0.7 | 0.25 | 42.46 |  | Safe | 4
x | 883 | ABS/GF30 | 40 | 90 | 0.4 | 50 | 240 | 0.01 | 0.73 | 0.26 | 44.72 |  | Safe | 4
x | 884 | ABS/GF30 | 40 | 90 | 0.4 | 50 | 250 | 0.01 | 0.77 | 0.28 | 46.99 |  | Acceptable | 3
x | 885 | ABS/GF30 | 40 | 90 | 0.4 | 50 | 260 | 0.02 | 0.81 | 0.28 | 49.27 |  | Acceptable | 3
x | 886 | ABS/GF30 | 40 | 90 | 0.4 | 70 | 220 | 0 | 0.64 | 0.24 | 38.8 |  | Safe | 4
x | 887 | ABS/GF30 | 40 | 90 | 0.4 | 70 | 230 | 0 | 0.67 | 0.24 | 40.97 |  | Safe | 4
x | 888 | ABS/GF30 | 40 | 90 | 0.4 | 70 | 240 | 0 | 0.71 | 0.26 | 43.14 |  | Safe | 4
x | 889 | ABS/GF30 | 40 | 90 | 0.4 | 70 | 250 | 0.01 | 0.74 | 0.27 | 45.14 |  | Safe | 4
x | 890 | ABS/GF30 | 40 | 90 | 0.4 | 70 | 260 | 0.01 | 0.78 | 0.28 | 47.37 |  | Acceptable | 3
x | 891 | ABS/GF30 | 40 | 90 | 0.4 | 90 | 220 | 0 | 0.62 | 0.23 | 37.29 |  | Safe | 4
x | 892 | ABS/GF30 | 40 | 90 | 0.4 | 90 | 230 | 0 | 0.65 | 0.24 | 39.32 |  | Safe | 4
x | 893 | ABS/GF30 | 40 | 90 | 0.4 | 90 | 240 | 0 | 0.68 | 0.25 | 41.34 |  | Safe | 4
x | 894 | ABS/GF30 | 40 | 90 | 0.4 | 90 | 250 | 0 | 0.72 | 0.26 | 43.18 |  | Safe | 4
x | 895 | ABS/GF30 | 40 | 90 | 0.4 | 90 | 260 | 0 | 0.75 | 0.28 | 45.15 |  | Safe | 4
x | 896 | ABS/GF30 | 40 | 90 | 0.4 | 100 | 220 | 0 | 0.61 | 0.23 | 36.62 |  | Safe | 4
x | 897 | ABS/GF30 | 40 | 90 | 0.4 | 100 | 230 | 0 | 0.64 | 0.24 | 38.55 |  | Safe | 4
x | 898 | ABS/GF30 | 40 | 90 | 0.4 | 100 | 240 | 0 | 0.67 | 0.25 | 40.49 |  | Safe | 4
x | 899 | ABS/GF30 | 40 | 90 | 0.4 | 100 | 250 | 0 | 0.71 | 0.26 | 42.43 |  | Safe | 4
x | 900 | ABS/GF30 | 40 | 90 | 0.4 | 100 | 260 | 0 | 0.74 | 0.27 | 44.43 |  | Safe | 4
x | 901 | ABS/GF30 | 90 | 0 | 0.1 | 30 | 220 | 0.01 | 0.93 | 1.15 | 86.14 |  | Caution | 2
x | 902 | ABS/GF30 | 90 | 0 | 0.1 | 30 | 230 | 0.02 | 0.98 | 1.21 | 90.58 |  | Caution | 2
x | 903 | ABS/GF30 | 90 | 0 | 0.1 | 30 | 240 | 0.02 | 1.03 | 1.28 | 95.01 |  | Caution | 2
x | 904 | ABS/GF30 | 90 | 0 | 0.1 | 30 | 250 | 0.02 | 1.08 | 1.35 | 99.45 |  | Caution | 2
x | 905 | ABS/GF30 | 90 | 0 | 0.1 | 30 | 260 | 0.02 | 1.14 | 1.42 | 103.9 |  | Warning | 1
x | 906 | ABS/GF30 | 90 | 0 | 0.1 | 50 | 220 | 0.01 | 0.92 | 1.11 | 85.73 |  | Caution | 2
x | 907 | ABS/GF30 | 90 | 0 | 0.1 | 50 | 230 | 0.02 | 0.97 | 1.18 | 90.14 |  | Caution | 2
x | 908 | ABS/GF30 | 90 | 0 | 0.1 | 50 | 240 | 0.02 | 1.03 | 1.24 | 94.54 |  | Caution | 2
x | 909 | ABS/GF30 | 90 | 0 | 0.1 | 50 | 250 | 0.02 | 1.08 | 1.31 | 98.95 |  | Caution | 2
x | 910 | ABS/GF30 | 90 | 0 | 0.1 | 50 | 260 | 0.02 | 1.13 | 1.37 | 103.4 |  | Warning | 1
x | 911 | ABS/GF30 | 90 | 0 | 0.1 | 70 | 220 | 0.01 | 0.92 | 1.08 | 85.34 |  | Caution | 2
x | 912 | ABS/GF30 | 90 | 0 | 0.1 | 70 | 230 | 0.01 | 0.97 | 1.14 | 89.72 |  | Caution | 2
x | 913 | ABS/GF30 | 90 | 0 | 0.1 | 70 | 240 | 0.02 | 1.02 | 1.21 | 94.09 |  | Caution | 2
x | 914 | ABS/GF30 | 90 | 0 | 0.1 | 70 | 250 | 0.02 | 1.07 | 1.26 | 98.47 |  | Caution | 2
x | 915 | ABS/GF30 | 90 | 0 | 0.1 | 70 | 260 | 0.02 | 1.13 | 1.33 | 102.8 |  | Warning | 1
x | 916 | ABS/GF30 | 90 | 0 | 0.1 | 90 | 220 | 0.01 | 0.91 | 1.04 | 84.92 |  | Caution | 2
x | 917 | ABS/GF30 | 90 | 0 | 0.1 | 90 | 230 | 0.01 | 0.96 | 1.11 | 89.27 |  | Caution | 2
x | 918 | ABS/GF30 | 90 | 0 | 0.1 | 90 | 240 | 0.02 | 1.02 | 1.17 | 93.61 |  | Caution | 2
x | 919 | ABS/GF30 | 90 | 0 | 0.1 | 90 | 250 | 0.02 | 1.07 | 1.23 | 97.96 |  | Caution | 2
x | 920 | ABS/GF30 | 90 | 0 | 0.1 | 90 | 260 | 0.02 | 1.12 | 1.29 | 102.3 |  | Caution | 2
x | 921 | ABS/GF30 | 90 | 0 | 0.1 | 100 | 220 | 0.01 | 0.91 | 1.03 | 84.72 |  | Caution | 2
x | 922 | ABS/GF30 | 90 | 0 | 0.1 | 100 | 230 | 0.01 | 0.96 | 1.09 | 89.05 |  | Caution | 2
x | 923 | ABS/GF30 | 90 | 0 | 0.1 | 100 | 240 | 0.01 | 1.01 | 1.15 | 93.38 |  | Caution | 2
x | 924 | ABS/GF30 | 90 | 0 | 0.1 | 100 | 250 | 0.02 | 1.06 | 1.22 | 97.72 |  | Caution | 2
x | 925 | ABS/GF30 | 90 | 0 | 0.1 | 100 | 260 | 0.02 | 1.12 | 1.27 | 102.1 |  | Caution | 2
x | 926 | ABS/GF30 | 90 | 0 | 0.2 | 30 | 220 | 0.02 | 0.93 | 0.71 | 79.99 |  | Caution | 2
x | 927 | ABS/GF30 | 90 | 0 | 0.2 | 30 | 230 | 0.02 | 0.98 | 0.75 | 84.16 |  | Caution | 2
x | 928 | ABS/GF30 | 90 | 0 | 0.2 | 30 | 240 | 0.02 | 1.03 | 0.79 | 88.29 |  | Caution | 2
x | 929 | ABS/GF30 | 90 | 0 | 0.2 | 30 | 250 | 0.02 | 1.08 | 0.84 | 92.47 |  | Caution | 2
x | 930 | ABS/GF30 | 90 | 0 | 0.2 | 30 | 260 | 0.03 | 1.14 | 0.88 | 96.61 |  | Warning | 1
x | 931 | ABS/GF30 | 90 | 0 | 0.2 | 50 | 220 | 0.02 | 0.92 | 0.7 | 79.25 |  | Caution | 2
x | 932 | ABS/GF30 | 90 | 0 | 0.2 | 50 | 230 | 0.02 | 0.97 | 0.74 | 83.37 |  | Caution | 2
x | 933 | ABS/GF30 | 90 | 0 | 0.2 | 50 | 240 | 0.02 | 1.03 | 0.78 | 87.49 |  | Caution | 2
x | 934 | ABS/GF30 | 90 | 0 | 0.2 | 50 | 250 | 0.03 | 1.08 | 0.82 | 91.57 |  | Caution | 2
x | 935 | ABS/GF30 | 90 | 0 | 0.2 | 50 | 260 | 0.02 | 1.13 | 0.86 | 95.7 |  | Warning | 1
x | 936 | ABS/GF30 | 90 | 0 | 0.2 | 70 | 220 | 0.02 | 0.91 | 0.68 | 78.55 |  | Caution | 2
x | 937 | ABS/GF30 | 90 | 0 | 0.2 | 70 | 230 | 0.02 | 0.96 | 0.72 | 82.63 |  | Caution | 2
x | 938 | ABS/GF30 | 90 | 0 | 0.2 | 70 | 240 | 0.02 | 1.02 | 0.76 | 86.7 |  | Caution | 2
x | 939 | ABS/GF30 | 90 | 0 | 0.2 | 70 | 250 | 0.02 | 1.06 | 0.8 | 90.73 |  | Caution | 2
x | 940 | ABS/GF30 | 90 | 0 | 0.2 | 70 | 260 | 0.03 | 1.12 | 0.84 | 94.81 |  | Caution | 2
x | 941 | ABS/GF30 | 90 | 0 | 0.2 | 90 | 220 | 0.02 | 0.9 | 0.67 | 77.85 |  | Acceptable | 3
x | 942 | ABS/GF30 | 90 | 0 | 0.2 | 90 | 230 | 0.02 | 0.95 | 0.71 | 81.88 |  | Caution | 2
x | 943 | ABS/GF30 | 90 | 0 | 0.2 | 90 | 240 | 0.02 | 1 | 0.75 | 85.9 |  | Caution | 2
x | 944 | ABS/GF30 | 90 | 0 | 0.2 | 90 | 250 | 0.02 | 1.05 | 0.78 | 89.92 |  | Caution | 2
x | 945 | ABS/GF30 | 90 | 0 | 0.2 | 90 | 260 | 0.02 | 1.1 | 0.82 | 93.88 |  | Caution | 2
x | 946 | ABS/GF30 | 90 | 0 | 0.2 | 100 | 220 | 0.02 | 0.89 | 0.66 | 77.52 |  | Acceptable | 3
x | 947 | ABS/GF30 | 90 | 0 | 0.2 | 100 | 230 | 0.02 | 0.94 | 0.71 | 81.52 |  | Caution | 2
x | 948 | ABS/GF30 | 90 | 0 | 0.2 | 100 | 240 | 0.02 | 0.99 | 0.74 | 85.5 |  | Caution | 2
x | 949 | ABS/GF30 | 90 | 0 | 0.2 | 100 | 250 | 0.02 | 1.04 | 0.78 | 89.48 |  | Caution | 2
x | 950 | ABS/GF30 | 90 | 0 | 0.2 | 100 | 260 | 0.02 | 1.09 | 0.81 | 93.42 |  | Caution | 2
x | 951 | ABS/GF30 | 90 | 0 | 0.3 | 30 | 220 | 0.02 | 0.94 | 0.6 | 85.33 |  | Caution | 2
x | 952 | ABS/GF30 | 90 | 0 | 0.3 | 30 | 230 | 0.03 | 0.99 | 0.64 | 89.75 |  | Caution | 2
x | 953 | ABS/GF30 | 90 | 0 | 0.3 | 30 | 240 | 0.03 | 1.05 | 0.66 | 94.18 |  | Caution | 2
x | 954 | ABS/GF30 | 90 | 0 | 0.3 | 30 | 250 | 0.03 | 1.09 | 0.7 | 98.61 |  | Caution | 2
x | 955 | ABS/GF30 | 90 | 0 | 0.3 | 30 | 260 | 0.03 | 1.15 | 0.73 | 103 |  | Warning | 1
x | 956 | ABS/GF30 | 90 | 0 | 0.3 | 50 | 220 | 0.02 | 0.92 | 0.56 | 84.29 |  | Caution | 2
x | 957 | ABS/GF30 | 90 | 0 | 0.3 | 50 | 230 | 0.02 | 0.98 | 0.6 | 88.64 |  | Caution | 2
x | 958 | ABS/GF30 | 90 | 0 | 0.3 | 50 | 240 | 0.03 | 1.03 | 0.63 | 92.99 |  | Caution | 2
x | 959 | ABS/GF30 | 90 | 0 | 0.3 | 50 | 250 | 0.02 | 1.07 | 0.66 | 97.34 |  | Caution | 2
x | 960 | ABS/GF30 | 90 | 0 | 0.3 | 50 | 260 | 0.03 | 1.13 | 0.69 | 101.7 |  | Warning | 1
x | 961 | ABS/GF30 | 90 | 0 | 0.3 | 70 | 220 | 0.02 | 0.91 | 0.54 | 83.37 |  | Caution | 2
x | 962 | ABS/GF30 | 90 | 0 | 0.3 | 70 | 230 | 0.02 | 0.96 | 0.57 | 87.6 |  | Caution | 2
x | 963 | ABS/GF30 | 90 | 0 | 0.3 | 70 | 240 | 0.02 | 1.01 | 0.6 | 91.87 |  | Caution | 2
x | 964 | ABS/GF30 | 90 | 0 | 0.3 | 70 | 250 | 0.02 | 1.06 | 0.63 | 96.15 |  | Caution | 2
x | 965 | ABS/GF30 | 90 | 0 | 0.3 | 70 | 260 | 0.02 | 1.11 | 0.66 | 100.4 |  | Caution | 2
x | 966 | ABS/GF30 | 90 | 0 | 0.3 | 90 | 220 | 0.02 | 0.89 | 0.52 | 82.36 |  | Acceptable | 3
x | 967 | ABS/GF30 | 90 | 0 | 0.3 | 90 | 230 | 0.02 | 0.94 | 0.55 | 86.57 |  | Caution | 2
x | 968 | ABS/GF30 | 90 | 0 | 0.3 | 90 | 240 | 0.02 | 0.99 | 0.57 | 90.71 |  | Caution | 2
x | 969 | ABS/GF30 | 90 | 0 | 0.3 | 90 | 250 | 0.02 | 1.04 | 0.6 | 94.88 |  | Caution | 2
x | 970 | ABS/GF30 | 90 | 0 | 0.3 | 90 | 260 | 0.02 | 1.09 | 0.63 | 99.05 |  | Caution | 2
x | 971 | ABS/GF30 | 90 | 0 | 0.3 | 100 | 220 | 0.01 | 0.89 | 0.51 | 81.87 |  | Acceptable | 3
x | 972 | ABS/GF30 | 90 | 0 | 0.3 | 100 | 230 | 0.01 | 0.94 | 0.54 | 86.02 |  | Caution | 2
x | 973 | ABS/GF30 | 90 | 0 | 0.3 | 100 | 240 | 0.02 | 0.98 | 0.56 | 90.1 |  | Caution | 2
x | 974 | ABS/GF30 | 90 | 0 | 0.3 | 100 | 250 | 0.02 | 1.03 | 0.59 | 94.22 |  | Caution | 2
x | 975 | ABS/GF30 | 90 | 0 | 0.3 | 100 | 260 | 0.02 | 1.08 | 0.62 | 98.34 |  | Caution | 2
x | 976 | ABS/GF30 | 90 | 0 | 0.4 | 30 | 220 | 0.04 | 0.84 | 1.31 | 85.18 |  | Acceptable | 3
x | 977 | ABS/GF30 | 90 | 0 | 0.4 | 30 | 230 | 0.04 | 0.88 | 1.37 | 89.53 |  | Acceptable | 3
x | 978 | ABS/GF30 | 90 | 0 | 0.4 | 30 | 240 | 0.04 | 0.93 | 1.44 | 93.88 |  | Caution | 2
x | 979 | ABS/GF30 | 90 | 0 | 0.4 | 30 | 250 | 0.04 | 0.97 | 1.51 | 98.23 |  | Caution | 2
x | 980 | ABS/GF30 | 90 | 0 | 0.4 | 30 | 260 | 0.05 | 1.02 | 1.58 | 102.6 |  | Caution | 2
x | 981 | ABS/GF30 | 90 | 0 | 0.4 | 50 | 220 | 0.03 | 0.83 | 1.28 | 84.09 |  | Acceptable | 3
x | 982 | ABS/GF30 | 90 | 0 | 0.4 | 50 | 230 | 0.04 | 0.87 | 1.35 | 88.36 |  | Acceptable | 3
x | 983 | ABS/GF30 | 90 | 0 | 0.4 | 50 | 240 | 0.04 | 0.92 | 1.41 | 92.64 |  | Caution | 2
x | 984 | ABS/GF30 | 90 | 0 | 0.4 | 50 | 250 | 0.04 | 0.96 | 1.48 | 96.92 |  | Caution | 2
x | 985 | ABS/GF30 | 90 | 0 | 0.4 | 50 | 260 | 0.04 | 1 | 1.55 | 101.2 |  | Caution | 2
x | 986 | ABS/GF30 | 90 | 0 | 0.4 | 70 | 220 | 0.03 | 0.82 | 1.23 | 83.09 |  | Acceptable | 3
x | 987 | ABS/GF30 | 90 | 0 | 0.4 | 70 | 230 | 0.03 | 0.86 | 1.29 | 87.29 |  | Acceptable | 3
x | 988 | ABS/GF30 | 90 | 0 | 0.4 | 70 | 240 | 0.03 | 0.91 | 1.36 | 91.49 |  | Caution | 2
x | 989 | ABS/GF30 | 90 | 0 | 0.4 | 70 | 250 | 0.04 | 0.95 | 1.43 | 95.68 |  | Caution | 2
x | 990 | ABS/GF30 | 90 | 0 | 0.4 | 70 | 260 | 0.04 | 0.99 | 1.48 | 99.84 |  | Caution | 2
x | 991 | ABS/GF30 | 90 | 0 | 0.4 | 90 | 220 | 0.03 | 0.81 | 1.15 | 82.03 |  | Acceptable | 3
x | 992 | ABS/GF30 | 90 | 0 | 0.4 | 90 | 230 | 0.03 | 0.85 | 1.21 | 86.15 |  | Acceptable | 3
x | 993 | ABS/GF30 | 90 | 0 | 0.4 | 90 | 240 | 0.03 | 0.89 | 1.27 | 90.25 |  | Acceptable | 3
x | 994 | ABS/GF30 | 90 | 0 | 0.4 | 90 | 250 | 0.03 | 0.94 | 1.32 | 94.31 |  | Caution | 2
x | 995 | ABS/GF30 | 90 | 0 | 0.4 | 90 | 260 | 0.03 | 0.98 | 1.36 | 98.36 |  | Caution | 2
x | 996 | ABS/GF30 | 90 | 0 | 0.4 | 100 | 220 | 0.02 | 0.81 | 1.12 | 81.55 |  | Acceptable | 3
x | 997 | ABS/GF30 | 90 | 0 | 0.4 | 100 | 230 | 0.03 | 0.85 | 1.18 | 85.59 |  | Acceptable | 3
x | 998 | ABS/GF30 | 90 | 0 | 0.4 | 100 | 240 | 0.03 | 0.88 | 1.23 | 89.64 |  | Acceptable | 3
x | 999 | ABS/GF30 | 90 | 0 | 0.4 | 100 | 250 | 0.03 | 0.93 | 1.27 | 93.64 |  | Caution | 2
x | 1000 | ABS/GF30 | 90 | 0 | 0.4 | 100 | 260 | 0.03 | 0.97 | 1.32 | 97.68 |  | Caution | 2
x | 1001 | ABS/GF30 | 90 | 45 | 0.1 | 30 | 220 | 0 | 1.21 | 1.39 | 96.95 |  | Warning | 1
x | 1002 | ABS/GF30 | 90 | 45 | 0.1 | 30 | 230 | 0 | 1.28 | 1.47 | 102.3 |  | Warning | 1
x | 1003 | ABS/GF30 | 90 | 45 | 0.1 | 30 | 240 | 0 | 1.35 | 1.55 | 107.6 |  | Warning | 1
x | 1004 | ABS/GF30 | 90 | 45 | 0.1 | 30 | 250 | 0 | 1.41 | 1.63 | 113 |  | Warning | 1
x | 1005 | ABS/GF30 | 90 | 45 | 0.1 | 30 | 260 | 0 | 1.48 | 1.71 | 118.4 |  | Warning | 1
x | 1006 | ABS/GF30 | 90 | 45 | 0.1 | 50 | 220 | 0 | 1.21 | 1.38 | 95.01 |  | Warning | 1
x | 1007 | ABS/GF30 | 90 | 45 | 0.1 | 50 | 230 | 0 | 1.27 | 1.46 | 100.2 |  | Warning | 1
x | 1008 | ABS/GF30 | 90 | 45 | 0.1 | 50 | 240 | 0 | 1.34 | 1.54 | 105.4 |  | Warning | 1
x | 1009 | ABS/GF30 | 90 | 45 | 0.1 | 50 | 250 | 0 | 1.4 | 1.62 | 110.6 |  | Warning | 1
x | 1010 | ABS/GF30 | 90 | 45 | 0.1 | 50 | 260 | 0 | 1.47 | 1.69 | 115.9 |  | Warning | 1
x | 1011 | ABS/GF30 | 90 | 45 | 0.1 | 70 | 220 | 0 | 1.2 | 1.35 | 93.68 |  | Warning | 1
x | 1012 | ABS/GF30 | 90 | 45 | 0.1 | 70 | 230 | 0 | 1.26 | 1.42 | 98.65 |  | Warning | 1
x | 1013 | ABS/GF30 | 90 | 45 | 0.1 | 70 | 240 | 0 | 1.33 | 1.49 | 103.5 |  | Warning | 1
x | 1014 | ABS/GF30 | 90 | 45 | 0.1 | 70 | 250 | 0 | 1.39 | 1.57 | 108.5 |  | Warning | 1
x | 1015 | ABS/GF30 | 90 | 45 | 0.1 | 70 | 260 | 0 | 1.46 | 1.65 | 113.6 |  | Warning | 1
x | 1016 | ABS/GF30 | 90 | 45 | 0.1 | 90 | 220 | 0 | 1.18 | 1.3 | 91.84 |  | Warning | 1
x | 1017 | ABS/GF30 | 90 | 45 | 0.1 | 90 | 230 | 0 | 1.25 | 1.38 | 96.76 |  | Warning | 1
x | 1018 | ABS/GF30 | 90 | 45 | 0.1 | 90 | 240 | 0 | 1.32 | 1.46 | 101.7 |  | Warning | 1
x | 1019 | ABS/GF30 | 90 | 45 | 0.1 | 90 | 250 | 0 | 1.38 | 1.53 | 106.6 |  | Warning | 1
x | 1020 | ABS/GF30 | 90 | 45 | 0.1 | 90 | 260 | 0 | 1.45 | 1.61 | 111.5 |  | Warning | 1
x | 1021 | ABS/GF30 | 90 | 45 | 0.1 | 100 | 220 | 0 | 1.18 | 1.29 | 90.94 |  | Warning | 1
x | 1022 | ABS/GF30 | 90 | 45 | 0.1 | 100 | 230 | 0 | 1.25 | 1.36 | 95.78 |  | Warning | 1
x | 1023 | ABS/GF30 | 90 | 45 | 0.1 | 100 | 240 | 0 | 1.32 | 1.44 | 100.6 |  | Warning | 1
x | 1024 | ABS/GF30 | 90 | 45 | 0.1 | 100 | 250 | 0 | 1.38 | 1.51 | 105.5 |  | Warning | 1
x | 1025 | ABS/GF30 | 90 | 45 | 0.1 | 100 | 260 | 0 | 1.45 | 1.59 | 110.3 |  | Warning | 1
x | 1026 | ABS/GF30 | 90 | 45 | 0.2 | 30 | 220 | 0 | 1.24 | 0.65 | 96.14 |  | Warning | 1
x | 1027 | ABS/GF30 | 90 | 45 | 0.2 | 30 | 230 | 0 | 1.31 | 0.68 | 101 |  | Warning | 1
x | 1028 | ABS/GF30 | 90 | 45 | 0.2 | 30 | 240 | 0 | 1.37 | 0.73 | 106.2 |  | Warning | 1
x | 1029 | ABS/GF30 | 90 | 45 | 0.2 | 30 | 250 | 0 | 1.45 | 0.76 | 111.4 |  | Warning | 1
x | 1030 | ABS/GF30 | 90 | 45 | 0.2 | 30 | 260 | 0 | 1.51 | 0.8 | 116.7 |  | Critical | 0
x | 1031 | ABS/GF30 | 90 | 45 | 0.2 | 50 | 220 | 0 | 1.22 | 0.64 | 92.22 |  | Warning | 1
x | 1032 | ABS/GF30 | 90 | 45 | 0.2 | 50 | 230 | 0 | 1.29 | 0.68 | 97.16 |  | Warning | 1
x | 1033 | ABS/GF30 | 90 | 45 | 0.2 | 50 | 240 | 0 | 1.35 | 0.72 | 102.1 |  | Warning | 1
x | 1034 | ABS/GF30 | 90 | 45 | 0.2 | 50 | 250 | 0 | 1.42 | 0.76 | 107 |  | Warning | 1
x | 1035 | ABS/GF30 | 90 | 45 | 0.2 | 50 | 260 | 0 | 1.49 | 0.79 | 112 |  | Warning | 1
x | 1036 | ABS/GF30 | 90 | 45 | 0.2 | 70 | 220 | 0 | 1.21 | 0.64 | 89.21 |  | Warning | 1
x | 1037 | ABS/GF30 | 90 | 45 | 0.2 | 70 | 230 | 0 | 1.27 | 0.67 | 93.96 |  | Warning | 1
x | 1038 | ABS/GF30 | 90 | 45 | 0.2 | 70 | 240 | 0 | 1.34 | 0.71 | 98.67 |  | Warning | 1
x | 1039 | ABS/GF30 | 90 | 45 | 0.2 | 70 | 250 | 0 | 1.41 | 0.75 | 103.4 |  | Warning | 1
x | 1040 | ABS/GF30 | 90 | 45 | 0.2 | 70 | 260 | 0 | 1.47 | 0.78 | 108.2 |  | Warning | 1
x | 1041 | ABS/GF30 | 90 | 45 | 0.2 | 90 | 220 | 0 | 1.19 | 0.63 | 86.41 |  | Warning | 1
x | 1042 | ABS/GF30 | 90 | 45 | 0.2 | 90 | 230 | 0 | 1.25 | 0.67 | 90.98 |  | Warning | 1
x | 1043 | ABS/GF30 | 90 | 45 | 0.2 | 90 | 240 | 0 | 1.32 | 0.71 | 95.6 |  | Warning | 1
x | 1044 | ABS/GF30 | 90 | 45 | 0.2 | 90 | 250 | 0 | 1.38 | 0.74 | 100.2 |  | Warning | 1
x | 1045 | ABS/GF30 | 90 | 45 | 0.2 | 90 | 260 | 0 | 1.45 | 0.78 | 104.8 |  | Warning | 1
x | 1046 | ABS/GF30 | 90 | 45 | 0.2 | 100 | 220 | 0 | 1.18 | 0.63 | 85.31 |  | Warning | 1
x | 1047 | ABS/GF30 | 90 | 45 | 0.2 | 100 | 230 | 0 | 1.25 | 0.67 | 89.79 |  | Warning | 1
x | 1048 | ABS/GF30 | 90 | 45 | 0.2 | 100 | 240 | 0 | 1.31 | 0.7 | 94.32 |  | Warning | 1
x | 1049 | ABS/GF30 | 90 | 45 | 0.2 | 100 | 250 | 0 | 1.37 | 0.74 | 98.83 |  | Warning | 1
x | 1050 | ABS/GF30 | 90 | 45 | 0.2 | 100 | 260 | 0 | 1.44 | 0.78 | 103.3 |  | Warning | 1
x | 1051 | ABS/GF30 | 90 | 45 | 0.3 | 30 | 220 | 0 | 1.24 | 0.76 | 93.95 |  | Warning | 1
x | 1052 | ABS/GF30 | 90 | 45 | 0.3 | 30 | 230 | 0 | 1.31 | 0.81 | 98.93 |  | Warning | 1
x | 1053 | ABS/GF30 | 90 | 45 | 0.3 | 30 | 240 | 0 | 1.38 | 0.85 | 104 |  | Warning | 1
x | 1054 | ABS/GF30 | 90 | 45 | 0.3 | 30 | 250 | 0 | 1.45 | 0.89 | 109 |  | Warning | 1
x | 1055 | ABS/GF30 | 90 | 45 | 0.3 | 30 | 260 | 0 | 1.51 | 0.94 | 114.1 |  | Critical | 0
x | 1056 | ABS/GF30 | 90 | 45 | 0.3 | 50 | 220 | 0 | 1.22 | 0.75 | 89.09 |  | Warning | 1
x | 1057 | ABS/GF30 | 90 | 45 | 0.3 | 50 | 230 | 0 | 1.28 | 0.79 | 93.82 |  | Warning | 1
x | 1058 | ABS/GF30 | 90 | 45 | 0.3 | 50 | 240 | 0 | 1.35 | 0.84 | 98.5 |  | Warning | 1
x | 1059 | ABS/GF30 | 90 | 45 | 0.3 | 50 | 250 | 0 | 1.41 | 0.88 | 103.3 |  | Warning | 1
x | 1060 | ABS/GF30 | 90 | 45 | 0.3 | 50 | 260 | 0 | 1.48 | 0.93 | 108.1 |  | Warning | 1
x | 1061 | ABS/GF30 | 90 | 45 | 0.3 | 70 | 220 | 0 | 1.19 | 0.75 | 85.66 |  | Warning | 1
x | 1062 | ABS/GF30 | 90 | 45 | 0.3 | 70 | 230 | 0 | 1.26 | 0.79 | 90.2 |  | Warning | 1
x | 1063 | ABS/GF30 | 90 | 45 | 0.3 | 70 | 240 | 0 | 1.32 | 0.83 | 94.79 |  | Warning | 1
x | 1064 | ABS/GF30 | 90 | 45 | 0.3 | 70 | 250 | 0 | 1.38 | 0.87 | 99.34 |  | Warning | 1
x | 1065 | ABS/GF30 | 90 | 45 | 0.3 | 70 | 260 | 0 | 1.45 | 0.91 | 104 |  | Warning | 1
x | 1066 | ABS/GF30 | 90 | 45 | 0.3 | 90 | 220 | 0 | 1.17 | 0.74 | 83.24 |  | Warning | 1
x | 1067 | ABS/GF30 | 90 | 45 | 0.3 | 90 | 230 | 0 | 1.23 | 0.78 | 87.54 |  | Warning | 1
x | 1068 | ABS/GF30 | 90 | 45 | 0.3 | 90 | 240 | 0 | 1.28 | 0.82 | 91.74 |  | Warning | 1
x | 1069 | ABS/GF30 | 90 | 45 | 0.3 | 90 | 250 | 0 | 1.35 | 0.86 | 95.99 |  | Warning | 1
x | 1070 | ABS/GF30 | 90 | 45 | 0.3 | 90 | 260 | 0 | 1.41 | 0.9 | 100.2 |  | Warning | 1
x | 1071 | ABS/GF30 | 90 | 45 | 0.3 | 100 | 220 | 0 | 1.16 | 0.74 | 82.14 |  | Warning | 1
x | 1072 | ABS/GF30 | 90 | 45 | 0.3 | 100 | 230 | 0 | 1.21 | 0.78 | 86.14 |  | Warning | 1
x | 1073 | ABS/GF30 | 90 | 45 | 0.3 | 100 | 240 | 0 | 1.27 | 0.82 | 90.18 |  | Warning | 1
x | 1074 | ABS/GF30 | 90 | 45 | 0.3 | 100 | 250 | 0 | 1.33 | 0.86 | 94.22 |  | Warning | 1
x | 1075 | ABS/GF30 | 90 | 45 | 0.3 | 100 | 260 | 0 | 1.38 | 0.89 | 98.15 |  | Warning | 1
x | 1076 | ABS/GF30 | 90 | 45 | 0.4 | 30 | 220 | 0 | 1 | 0.93 | 84.8 |  | Caution | 2
x | 1077 | ABS/GF30 | 90 | 45 | 0.4 | 30 | 230 | 0.01 | 1.11 | 0.97 | 89.31 |  | Caution | 2
x | 1078 | ABS/GF30 | 90 | 45 | 0.4 | 30 | 240 | 0.01 | 1.16 | 1.02 | 93.82 |  | Warning | 1
x | 1079 | ABS/GF30 | 90 | 45 | 0.4 | 30 | 250 | 0.01 | 1.22 | 1.06 | 98.34 |  | Warning | 1
x | 1080 | ABS/GF30 | 90 | 45 | 0.4 | 30 | 260 | 0.02 | 1.28 | 1.11 | 102.9 |  | Warning | 1
x | 1081 | ABS/GF30 | 90 | 45 | 0.4 | 50 | 220 | 0 | 1.03 | 0.89 | 79.97 |  | Caution | 2
x | 1082 | ABS/GF30 | 90 | 45 | 0.4 | 50 | 230 | 0.01 | 1.08 | 0.93 | 84.22 |  | Caution | 2
x | 1083 | ABS/GF30 | 90 | 45 | 0.4 | 50 | 240 | 0.01 | 1.14 | 0.97 | 88.47 |  | Warning | 1
x | 1084 | ABS/GF30 | 90 | 45 | 0.4 | 50 | 250 | 0.01 | 1.19 | 1.03 | 92.56 |  | Warning | 1
x | 1085 | ABS/GF30 | 90 | 45 | 0.4 | 50 | 260 | 0.02 | 1.25 | 1.08 | 96.76 |  | Warning | 1
x | 1086 | ABS/GF30 | 90 | 45 | 0.4 | 70 | 220 | 0 | 1 | 0.92 | 76.64 |  | Caution | 2
x | 1087 | ABS/GF30 | 90 | 45 | 0.4 | 70 | 230 | 0 | 1.06 | 0.97 | 80.6 |  | Caution | 2
x | 1088 | ABS/GF30 | 90 | 45 | 0.4 | 70 | 240 | 0.01 | 1.11 | 1.03 | 84.5 |  | Caution | 2
x | 1089 | ABS/GF30 | 90 | 45 | 0.4 | 70 | 250 | 0.01 | 1.16 | 1.08 | 88.34 |  | Warning | 1
x | 1090 | ABS/GF30 | 90 | 45 | 0.4 | 70 | 260 | 0.01 | 1.22 | 1.34 | 91.83 |  | Warning | 1
x | 1091 | ABS/GF30 | 90 | 45 | 0.4 | 90 | 220 | 0 | 0.98 | 0.96 | 73.11 |  | Caution | 2
x | 1092 | ABS/GF30 | 90 | 45 | 0.4 | 90 | 230 | 0 | 1.04 | 1.03 | 76.61 |  | Caution | 2
x | 1093 | ABS/GF30 | 90 | 45 | 0.4 | 90 | 240 | 0 | 1.09 | 1.08 | 79.95 |  | Caution | 2
x | 1094 | ABS/GF30 | 90 | 45 | 0.4 | 90 | 250 | 0 | 1.14 | 1.09 | 83.05 |  | Warning | 1
x | 1095 | ABS/GF30 | 90 | 45 | 0.4 | 90 | 260 | 0 | 1.19 | 1.13 | 86.63 |  | Warning | 1
x | 1096 | ABS/GF30 | 90 | 45 | 0.4 | 100 | 220 | 0 | 0.97 | 0.95 | 71.22 |  | Caution | 2
x | 1097 | ABS/GF30 | 90 | 45 | 0.4 | 100 | 230 | 0 | 1.02 | 1.01 | 74.55 |  | Caution | 2
x | 1098 | ABS/GF30 | 90 | 45 | 0.4 | 100 | 240 | 0 | 1.07 | 1.05 | 77.96 |  | Caution | 2
x | 1099 | ABS/GF30 | 90 | 45 | 0.4 | 100 | 250 | 0 | 1.13 | 1.06 | 81.3 |  | Warning | 1
x | 1100 | ABS/GF30 | 90 | 45 | 0.4 | 100 | 260 | 0 | 1.18 | 1.11 | 84.81 |  | Warning | 1
x | 1101 | ABS/GF30 | 90 | 90 | 0.1 | 30 | 220 | 0.02 | 1.11 | 1 | 87.47 |  | Caution | 2
x | 1102 | ABS/GF30 | 90 | 90 | 0.1 | 30 | 230 | 0.02 | 1.17 | 1.06 | 92.32 |  | Warning | 1
x | 1103 | ABS/GF30 | 90 | 90 | 0.1 | 30 | 240 | 0.02 | 1.23 | 1.12 | 97.18 |  | Warning | 1
x | 1104 | ABS/GF30 | 90 | 90 | 0.1 | 30 | 250 | 0.02 | 1.29 | 1.17 | 102.1 |  | Warning | 1
x | 1105 | ABS/GF30 | 90 | 90 | 0.1 | 30 | 260 | 0.02 | 1.35 | 1.23 | 107 |  | Warning | 1
x | 1106 | ABS/GF30 | 90 | 90 | 0.1 | 50 | 220 | 0.02 | 1.09 | 0.99 | 85.64 |  | Caution | 2
x | 1107 | ABS/GF30 | 90 | 90 | 0.1 | 50 | 230 | 0.02 | 1.16 | 1.05 | 90.36 |  | Warning | 1
x | 1108 | ABS/GF30 | 90 | 90 | 0.1 | 50 | 240 | 0.02 | 1.22 | 1.11 | 95.09 |  | Warning | 1
x | 1109 | ABS/GF30 | 90 | 90 | 0.1 | 50 | 250 | 0.02 | 1.27 | 1.16 | 99.84 |  | Warning | 1
x | 1110 | ABS/GF30 | 90 | 90 | 0.1 | 50 | 260 | 0.02 | 1.34 | 1.22 | 104.6 |  | Warning | 1
x | 1111 | ABS/GF30 | 90 | 90 | 0.1 | 70 | 220 | 0.02 | 1.08 | 0.98 | 83.99 |  | Caution | 2
x | 1112 | ABS/GF30 | 90 | 90 | 0.1 | 70 | 230 | 0.02 | 1.15 | 1.04 | 88.59 |  | Warning | 1
x | 1113 | ABS/GF30 | 90 | 90 | 0.1 | 70 | 240 | 0.02 | 1.21 | 1.09 | 93.18 |  | Warning | 1
x | 1114 | ABS/GF30 | 90 | 90 | 0.1 | 70 | 250 | 0.02 | 1.26 | 1.16 | 97.78 |  | Warning | 1
x | 1115 | ABS/GF30 | 90 | 90 | 0.1 | 70 | 260 | 0.02 | 1.32 | 1.21 | 102.4 |  | Warning | 1
x | 1116 | ABS/GF30 | 90 | 90 | 0.1 | 90 | 220 | 0.02 | 1.08 | 0.98 | 82.21 |  | Caution | 2
x | 1117 | ABS/GF30 | 90 | 90 | 0.1 | 90 | 230 | 0.02 | 1.14 | 1.04 | 86.64 |  | Warning | 1
x | 1118 | ABS/GF30 | 90 | 90 | 0.1 | 90 | 240 | 0.02 | 1.19 | 1.09 | 91.06 |  | Warning | 1
x | 1119 | ABS/GF30 | 90 | 90 | 0.1 | 90 | 250 | 0.02 | 1.25 | 1.14 | 95.5 |  | Warning | 1
x | 1120 | ABS/GF30 | 90 | 90 | 0.1 | 90 | 260 | 0.02 | 1.31 | 1.21 | 99.93 |  | Warning | 1
x | 1121 | ABS/GF30 | 90 | 90 | 0.1 | 100 | 220 | 0.02 | 1.07 | 0.98 | 81.33 |  | Caution | 2
x | 1122 | ABS/GF30 | 90 | 90 | 0.1 | 100 | 230 | 0.02 | 1.13 | 1.04 | 85.69 |  | Warning | 1
x | 1123 | ABS/GF30 | 90 | 90 | 0.1 | 100 | 240 | 0.02 | 1.18 | 1.09 | 90.04 |  | Warning | 1
x | 1124 | ABS/GF30 | 90 | 90 | 0.1 | 100 | 250 | 0.02 | 1.25 | 1.15 | 94.46 |  | Warning | 1
x | 1125 | ABS/GF30 | 90 | 90 | 0.1 | 100 | 260 | 0.02 | 1.3 | 1.2 | 98.89 |  | Warning | 1
x | 1126 | ABS/GF30 | 90 | 90 | 0.2 | 30 | 220 | 0.03 | 1.21 | 0.45 | 85.81 |  | Warning | 1
x | 1127 | ABS/GF30 | 90 | 90 | 0.2 | 30 | 230 | 0.03 | 1.27 | 0.47 | 90.53 |  | Warning | 1
x | 1128 | ABS/GF30 | 90 | 90 | 0.2 | 30 | 240 | 0.03 | 1.34 | 0.49 | 95.26 |  | Warning | 1
x | 1129 | ABS/GF30 | 90 | 90 | 0.2 | 30 | 250 | 0.04 | 1.4 | 0.52 | 100 |  | Warning | 1
x | 1130 | ABS/GF30 | 90 | 90 | 0.2 | 30 | 260 | 0.04 | 1.47 | 0.55 | 104.8 |  | Warning | 1
x | 1131 | ABS/GF30 | 90 | 90 | 0.2 | 50 | 220 | 0.03 | 1.18 | 0.44 | 82.09 |  | Warning | 1
x | 1132 | ABS/GF30 | 90 | 90 | 0.2 | 50 | 230 | 0.03 | 1.25 | 0.46 | 86.53 |  | Warning | 1
x | 1133 | ABS/GF30 | 90 | 90 | 0.2 | 50 | 240 | 0.04 | 1.31 | 0.48 | 90.98 |  | Warning | 1
x | 1134 | ABS/GF30 | 90 | 90 | 0.2 | 50 | 250 | 0.04 | 1.37 | 0.51 | 95.45 |  | Warning | 1
x | 1135 | ABS/GF30 | 90 | 90 | 0.2 | 50 | 260 | 0.04 | 1.44 | 0.53 | 99.93 |  | Warning | 1
x | 1136 | ABS/GF30 | 90 | 90 | 0.2 | 70 | 220 | 0.03 | 1.16 | 0.43 | 79.37 |  | Warning | 1
x | 1137 | ABS/GF30 | 90 | 90 | 0.2 | 70 | 230 | 0.03 | 1.22 | 0.45 | 83.64 |  | Warning | 1
x | 1138 | ABS/GF30 | 90 | 90 | 0.2 | 70 | 240 | 0.03 | 1.28 | 0.47 | 87.92 |  | Warning | 1
x | 1139 | ABS/GF30 | 90 | 90 | 0.2 | 70 | 250 | 0.04 | 1.35 | 0.49 | 92.22 |  | Warning | 1
x | 1140 | ABS/GF30 | 90 | 90 | 0.2 | 70 | 260 | 0.04 | 1.41 | 0.52 | 96.53 |  | Warning | 1
x | 1141 | ABS/GF30 | 90 | 90 | 0.2 | 90 | 220 | 0.03 | 1.14 | 0.42 | 76.89 |  | Warning | 1
x | 1142 | ABS/GF30 | 90 | 90 | 0.2 | 90 | 230 | 0.03 | 1.19 | 0.44 | 80.88 |  | Warning | 1
x | 1143 | ABS/GF30 | 90 | 90 | 0.2 | 90 | 240 | 0.03 | 1.26 | 0.46 | 85.04 |  | Warning | 1
x | 1144 | ABS/GF30 | 90 | 90 | 0.2 | 90 | 250 | 0.04 | 1.32 | 0.48 | 89.2 |  | Warning | 1
x | 1145 | ABS/GF30 | 90 | 90 | 0.2 | 90 | 260 | 0.04 | 1.38 | 0.51 | 93.38 |  | Warning | 1
x | 1146 | ABS/GF30 | 90 | 90 | 0.2 | 100 | 220 | 0.03 | 1.13 | 0.41 | 75.74 |  | Warning | 1
x | 1147 | ABS/GF30 | 90 | 90 | 0.2 | 100 | 230 | 0.03 | 1.18 | 0.44 | 79.74 |  | Warning | 1
x | 1148 | ABS/GF30 | 90 | 90 | 0.2 | 100 | 240 | 0.03 | 1.25 | 0.46 | 83.9 |  | Warning | 1
x | 1149 | ABS/GF30 | 90 | 90 | 0.2 | 100 | 250 | 0.03 | 1.3 | 0.48 | 88.08 |  | Warning | 1
x | 1150 | ABS/GF30 | 90 | 90 | 0.2 | 100 | 260 | 0.04 | 1.36 | 0.5 | 92.27 |  | Warning | 1
x | 1151 | ABS/GF30 | 90 | 90 | 0.3 | 30 | 220 | 0.03 | 1.25 | 0.24 | 83.43 |  | Warning | 1
x | 1152 | ABS/GF30 | 90 | 90 | 0.3 | 30 | 230 | 0.03 | 1.32 | 0.26 | 87.97 |  | Warning | 1
x | 1153 | ABS/GF30 | 90 | 90 | 0.3 | 30 | 240 | 0.04 | 1.38 | 0.27 | 92.52 |  | Warning | 1
x | 1154 | ABS/GF30 | 90 | 90 | 0.3 | 30 | 250 | 0.04 | 1.45 | 0.28 | 97.08 |  | Warning | 1
x | 1155 | ABS/GF30 | 90 | 90 | 0.3 | 30 | 260 | 0.04 | 1.52 | 0.31 | 101.7 |  | Critical | 0
x | 1156 | ABS/GF30 | 90 | 90 | 0.3 | 50 | 220 | 0.03 | 1.21 | 0.24 | 79.16 |  | Warning | 1
x | 1157 | ABS/GF30 | 90 | 90 | 0.3 | 50 | 230 | 0.03 | 1.27 | 0.26 | 83.31 |  | Warning | 1
x | 1158 | ABS/GF30 | 90 | 90 | 0.3 | 50 | 240 | 0.03 | 1.34 | 0.27 | 87.5 |  | Warning | 1
x | 1159 | ABS/GF30 | 90 | 90 | 0.3 | 50 | 250 | 0.04 | 1.41 | 0.29 | 91.84 |  | Warning | 1
x | 1160 | ABS/GF30 | 90 | 90 | 0.3 | 50 | 260 | 0.04 | 1.47 | 0.31 | 96.2 |  | Warning | 1
x | 1161 | ABS/GF30 | 90 | 90 | 0.3 | 70 | 220 | 0.03 | 1.17 | 0.24 | 76.28 |  | Warning | 1
x | 1162 | ABS/GF30 | 90 | 90 | 0.3 | 70 | 230 | 0.03 | 1.24 | 0.26 | 80.29 |  | Warning | 1
x | 1163 | ABS/GF30 | 90 | 90 | 0.3 | 70 | 240 | 0.03 | 1.29 | 0.28 | 84.29 |  | Warning | 1
x | 1164 | ABS/GF30 | 90 | 90 | 0.3 | 70 | 250 | 0.03 | 1.36 | 0.29 | 88.41 |  | Warning | 1
x | 1165 | ABS/GF30 | 90 | 90 | 0.3 | 70 | 260 | 0.04 | 1.42 | 0.31 | 92.6 |  | Warning | 1
x | 1166 | ABS/GF30 | 90 | 90 | 0.3 | 90 | 220 | 0.03 | 1.14 | 0.24 | 73.37 |  | Warning | 1
x | 1167 | ABS/GF30 | 90 | 90 | 0.3 | 90 | 230 | 0.03 | 1.19 | 0.26 | 77.28 |  | Warning | 1
x | 1168 | ABS/GF30 | 90 | 90 | 0.3 | 90 | 240 | 0.03 | 1.25 | 0.27 | 81.17 |  | Warning | 1
x | 1169 | ABS/GF30 | 90 | 90 | 0.3 | 90 | 250 | 0.03 | 1.31 | 0.29 | 85.01 |  | Warning | 1
x | 1170 | ABS/GF30 | 90 | 90 | 0.3 | 90 | 260 | 0.03 | 1.36 | 0.31 | 88.83 |  | Warning | 1
x | 1171 | ABS/GF30 | 90 | 90 | 0.3 | 100 | 220 | 0.02 | 1.12 | 0.24 | 72.07 |  | Caution | 2
x | 1172 | ABS/GF30 | 90 | 90 | 0.3 | 100 | 230 | 0.03 | 1.17 | 0.26 | 75.83 |  | Warning | 1
x | 1173 | ABS/GF30 | 90 | 90 | 0.3 | 100 | 240 | 0.03 | 1.23 | 0.28 | 79.54 |  | Warning | 1
x | 1174 | ABS/GF30 | 90 | 90 | 0.3 | 100 | 250 | 0.03 | 1.28 | 0.29 | 83.2 |  | Warning | 1
x | 1175 | ABS/GF30 | 90 | 90 | 0.3 | 100 | 260 | 0.03 | 1.34 | 0.31 | 86.89 |  | Warning | 1
x | 1176 | ABS/GF30 | 90 | 90 | 0.4 | 30 | 220 | 0 | 0.86 | 0.59 | 76.7 |  | Acceptable | 3
x | 1177 | ABS/GF30 | 90 | 90 | 0.4 | 30 | 230 | 0 | 0.91 | 0.64 | 80.88 |  | Caution | 2
x | 1178 | ABS/GF30 | 90 | 90 | 0.4 | 30 | 240 | 0 | 0.96 | 0.69 | 85.06 |  | Caution | 2
x | 1179 | ABS/GF30 | 90 | 90 | 0.4 | 30 | 250 | 0 | 1 | 0.74 | 89.26 |  | Caution | 2
x | 1180 | ABS/GF30 | 90 | 90 | 0.4 | 30 | 260 | 0 | 1.05 | 0.79 | 93.49 |  | Caution | 2
x | 1181 | ABS/GF30 | 90 | 90 | 0.4 | 50 | 220 | 0 | 0.83 | 0.63 | 72.23 |  | Acceptable | 3
x | 1182 | ABS/GF30 | 90 | 90 | 0.4 | 50 | 230 | 0 | 0.87 | 0.67 | 76.18 |  | Acceptable | 3
x | 1183 | ABS/GF30 | 90 | 90 | 0.4 | 50 | 240 | 0 | 0.92 | 0.73 | 80.16 |  | Caution | 2
x | 1184 | ABS/GF30 | 90 | 90 | 0.4 | 50 | 250 | 0 | 0.96 | 0.79 | 84.15 |  | Caution | 2
x | 1185 | ABS/GF30 | 90 | 90 | 0.4 | 50 | 260 | 0 | 1.01 | 0.85 | 88.14 |  | Caution | 2
x | 1186 | ABS/GF30 | 90 | 90 | 0.4 | 70 | 220 | 0.01 | 0.8 | 0.64 | 69.18 |  | Acceptable | 3
x | 1187 | ABS/GF30 | 90 | 90 | 0.4 | 70 | 230 | 0.01 | 0.84 | 0.7 | 72.81 |  | Acceptable | 3
x | 1188 | ABS/GF30 | 90 | 90 | 0.4 | 70 | 240 | 0.01 | 0.88 | 0.76 | 76.39 |  | Acceptable | 3
x | 1189 | ABS/GF30 | 90 | 90 | 0.4 | 70 | 250 | 0.01 | 0.93 | 0.81 | 79.91 |  | Caution | 2
x | 1190 | ABS/GF30 | 90 | 90 | 0.4 | 70 | 260 | 0.01 | 0.96 | 0.86 | 83.11 |  | Caution | 2
x | 1191 | ABS/GF30 | 90 | 90 | 0.4 | 90 | 220 | 0.02 | 0.76 | 0.65 | 65.48 |  | Acceptable | 3
x | 1192 | ABS/GF30 | 90 | 90 | 0.4 | 90 | 230 | 0.02 | 0.8 | 0.7 | 68.7 |  | Acceptable | 3
x | 1193 | ABS/GF30 | 90 | 90 | 0.4 | 90 | 240 | 0.02 | 0.84 | 0.75 | 71.9 |  | Acceptable | 3
x | 1194 | ABS/GF30 | 90 | 90 | 0.4 | 90 | 250 | 0.02 | 0.88 | 0.79 | 74.89 |  | Acceptable | 3
x | 1195 | ABS/GF30 | 90 | 90 | 0.4 | 90 | 260 | 0.02 | 0.92 | 0.84 | 78.23 |  | Caution | 2
x | 1196 | ABS/GF30 | 90 | 90 | 0.4 | 100 | 220 | 0.02 | 0.75 | 0.65 | 63.63 |  | Safe | 4
x | 1197 | ABS/GF30 | 90 | 90 | 0.4 | 100 | 230 | 0.02 | 0.78 | 0.69 | 66.75 |  | Acceptable | 3
x | 1198 | ABS/GF30 | 90 | 90 | 0.4 | 100 | 240 | 0.02 | 0.83 | 0.73 | 69.9 |  | Acceptable | 3
x | 1199 | ABS/GF30 | 90 | 90 | 0.4 | 100 | 250 | 0.02 | 0.86 | 0.78 | 72.97 |  | Acceptable | 3
x | 1200 | ABS/GF30 | 90 | 90 | 0.4 | 100 | 260 | 0.02 | 0.9 | 0.82 | 76.23 |  | Acceptable | 3